## AG Long
Wavelength (nm) | %R 45deg S | %R 45deg P | %R 6deg
2500 | 98.45954132 | 97.47840118 | 98.25683212
2499 | 98.57397461 | 97.50398254 | 98.32275
2498 | 98.57227325 | 97.50738525 | 98.31426239
2497 | 98.60030365 | 97.49712372 | 98.32279
2496 | 98.59508514 | 97.50413513 | 98.31882
2495 | 98.58674622 | 97.49954987 | 98.3326149
2494 | 98.58620453 | 97.50608826 | 98.31909
2493 | 98.58802795 | 97.5151825 | 98.33069992
2492 | 98.59091949 | 97.51822662 | 98.33802
2491 | 98.56922913 | 97.52656555 | 98.32970047
2490 | 98.60112762 | 97.53830719 | 98.32654
2489 | 98.58282471 | 97.51369476 | 98.34013748
2488 | 98.59705353 | 97.53653717 | 98.33688
2487 | 98.61193848 | 97.52787781 | 98.34426117
2486 | 98.62295532 | 97.54970551 | 98.3417
2485 | 98.57891846 | 97.56167603 | 98.3407402
2484 | 98.634758 | 97.54689026 | 98.34773
2483 | 98.62233734 | 97.54814148 | 98.36123276
2482 | 98.62184143 | 97.55092621 | 98.35412216
2481 | 98.65157318 | 97.57111359 | 98.36224365
2480 | 98.63861084 | 97.56817627 | 98.36864
2479 | 98.58602905 | 97.56358337 | 98.34929
2478 | 98.65571594 | 97.57357788 | 98.37027
2477 | 98.63421631 | 97.5719223 | 98.36578
2476 | 98.63283539 | 97.5764389 | 98.36003
2475 | 98.67191315 | 97.58275604 | 98.37690353
2474 | 98.63781738 | 97.5754776 | 98.37473297
2473 | 98.67034912 | 97.59386444 | 98.38677597
2472 | 98.658638 | 97.58792877 | 98.36756134
2471 | 98.64444733 | 97.58323669 | 98.38191986
2470 | 98.65376282 | 97.58466339 | 98.37091
2469 | 98.69625854 | 97.58937073 | 98.38656
2468 | 98.63524628 | 97.59474945 | 98.38077164
2467 | 98.66658783 | 97.6034317 | 98.37560272
2466 | 98.65098572 | 97.59812927 | 98.38300705
2465 | 98.66751862 | 97.6032486 | 98.39180374
2464 | 98.65781403 | 97.6204834 | 98.39064
2463 | 98.68500519 | 97.62863922 | 98.40626
2462 | 98.66336823 | 97.63769531 | 98.41144562
2461 | 98.67893219 | 97.60597992 | 98.39390564
2460 | 98.68788147 | 97.63430786 | 98.40778732
2459 | 98.68058777 | 97.61766052 | 98.41103
2458 | 98.6939621 | 97.63439178 | 98.42765
2457 | 98.70769501 | 97.64797974 | 98.42050171
2456 | 98.68688202 | 97.65164185 | 98.43782
2455 | 98.72867584 | 97.63282776 | 98.41685
2454 | 98.68902588 | 97.63591766 | 98.41911697
2453 | 98.71038818 | 97.65455627 | 98.44079971
2452 | 98.74723816 | 97.68265533 | 98.45881
2451 | 98.75225067 | 97.66761017 | 98.45320511
2450 | 98.71768951 | 97.67144012 | 98.44854355
2449 | 98.70861053 | 97.65492249 | 98.42673111
2448 | 98.70863342 | 97.65407562 | 98.40522
2447 | 98.6962738 | 97.67883301 | 98.42832
2446 | 98.71130371 | 97.64506531 | 98.41742325
2445 | 98.73216248 | 97.65736389 | 98.42861176
2444 | 98.74797821 | 97.67989349 | 98.45788574
2443 | 98.74179077 | 97.6834259 | 98.44855881
2442 | 98.73156738 | 97.69303894 | 98.44482803
2441 | 98.72873688 | 97.69177246 | 98.44037247
2440 | 98.72838593 | 97.66816711 | 98.42904
2439 | 98.74812317 | 97.68026733 | 98.45578
2438 | 98.75426483 | 97.68195343 | 98.45
2437 | 98.72348022 | 97.68997192 | 98.44875717
2436 | 98.73045349 | 97.69641113 | 98.44761
2435 | 98.77653503 | 97.70518494 | 98.47157669
2434 | 98.71895599 | 97.66894531 | 98.42402
2433 | 98.75093079 | 97.68356323 | 98.457
2432 | 98.72808075 | 97.70500946 | 98.43850708
2431 | 98.73990631 | 97.69612885 | 98.45141983
2430 | 98.74692535 | 97.72851563 | 98.46804
2429 | 98.75517273 | 97.72398376 | 98.46426
2428 | 98.8013382 | 97.72776794 | 98.48197
2427 | 98.76539612 | 97.74666595 | 98.48064
2426 | 98.78640747 | 97.73394012 | 98.4824028
2425 | 98.78699493 | 97.73448944 | 98.47908
2424 | 98.7857666 | 97.73819733 | 98.49252701
2423 | 98.80936432 | 97.71138763 | 98.4778862
2422 | 98.76699829 | 97.72413635 | 98.46104431
2421 | 98.78495789 | 97.73303986 | 98.48723
2420 | 98.80331421 | 97.72445679 | 98.48949
2419 | 98.76354218 | 97.72554779 | 98.47742462
2418 | 98.77333832 | 97.75830078 | 98.47628784
2417 | 98.76139832 | 97.75470734 | 98.47210312
2416 | 98.75073242 | 97.75271606 | 98.48733139
2415 | 98.78598785 | 97.75424957 | 98.48599
2414 | 98.79705048 | 97.72584534 | 98.48273468
2413 | 98.80293274 | 97.75321198 | 98.48722
2412 | 98.79070282 | 97.75991821 | 98.4706
2411 | 98.81758118 | 97.77809906 | 98.51878
2410 | 98.82823944 | 97.78369904 | 98.49216
2409 | 98.81198883 | 97.77318573 | 98.5124855
2408 | 98.82078552 | 97.77667999 | 98.49502
2407 | 98.82462311 | 97.78220367 | 98.52156
2406 | 98.84636688 | 97.79056549 | 98.53055954
2405 | 98.80738831 | 97.81241608 | 98.52145386
2404 | 98.79781342 | 97.79388428 | 98.50395584
2403 | 98.84361267 | 97.79040527 | 98.52058029
2402 | 98.80240631 | 97.79228973 | 98.51707
2401 | 98.82204437 | 97.78381348 | 98.51581955
2400 | 98.82497406 | 97.79481506 | 98.54071
2399 | 98.82183075 | 97.79029846 | 98.52692032
2398 | 98.83956146 | 97.8163147 | 98.5241127
2397 | 98.82692719 | 97.78244781 | 98.52825928
2396 | 98.80588531 | 97.8035965 | 98.52300644
2395 | 98.82113647 | 97.79873657 | 98.50409317
2394 | 98.76747894 | 97.81077576 | 98.48965454
2393 | 98.87726593 | 97.77806091 | 98.5334816
2392 | 98.80245209 | 97.79230499 | 98.54044342
2391 | 98.85778046 | 97.79571533 | 98.52151
2390 | 98.80706787 | 97.78575134 | 98.52344513
2389 | 98.84037018 | 97.80489349 | 98.51915
2388 | 98.82975769 | 97.80070496 | 98.52416992
2387 | 98.83487701 | 97.79840088 | 98.52037048
2386 | 98.8432312 | 97.81721497 | 98.53094
2385 | 98.85339355 | 97.80866241 | 98.52794
2384 | 98.85944366 | 97.83242035 | 98.55087
2383 | 98.8682785 | 97.80171204 | 98.54669571
2382 | 98.85788727 | 97.8035965 | 98.53704
2381 | 98.83820343 | 97.82678223 | 98.52733612
2380 | 98.87779999 | 97.81253052 | 98.54856491
2379 | 98.82633209 | 97.81697083 | 98.53361
2378 | 98.85186768 | 97.82820892 | 98.5417099
2377 | 98.85210419 | 97.82997894 | 98.53400421
2376 | 98.85565948 | 97.82647705 | 98.54745865
2375 | 98.88286591 | 97.85230255 | 98.56528473
2374 | 98.82443237 | 97.82196045 | 98.52307129
2373 | 98.85035706 | 97.8168869 | 98.51686096
2372 | 98.83847046 | 97.83387756 | 98.5397
2371 | 98.89511108 | 97.85559845 | 98.57294464
2370 | 98.8223114 | 97.83547211 | 98.51719284
2369 | 98.891716 | 97.84609222 | 98.57493
2368 | 98.79763031 | 97.82450867 | 98.49292755
2367 | 98.84616089 | 97.81871796 | 98.5394
2366 | 98.86455536 | 97.86220551 | 98.54049
2365 | 98.81219482 | 97.81223297 | 98.51238
2364 | 98.88453674 | 97.83105469 | 98.56616974
2363 | 98.8370285 | 97.85549927 | 98.54733658
2362 | 98.83088684 | 97.82345581 | 98.5311203
2361 | 98.86376953 | 97.85105133 | 98.5792923
2360 | 98.84231567 | 97.83808899 | 98.53891
2359 | 98.86701202 | 97.82685852 | 98.54741287
2358 | 98.88613129 | 97.83061218 | 98.55920792
2357 | 98.85451508 | 97.8348999 | 98.54058838
2356 | 98.87030029 | 97.83202362 | 98.53651
2355 | 98.86181641 | 97.84648132 | 98.56062
2354 | 98.85746002 | 97.83427429 | 98.5582
2353 | 98.85879517 | 97.82707977 | 98.53302
2352 | 98.88831329 | 97.83209229 | 98.55322
2351 | 98.84627533 | 97.8102417 | 98.51948547
2350 | 98.83042145 | 97.81822205 | 98.53276825
2349 | 98.84492493 | 97.83454895 | 98.53354645
2348 | 98.84241486 | 97.83316803 | 98.53298187
2347 | 98.86442566 | 97.81969452 | 98.53670883
2346 | 98.82329559 | 97.82002258 | 98.52782
2345 | 98.83555603 | 97.81334686 | 98.52191925
2344 | 98.83096313 | 97.78865051 | 98.50579
2343 | 98.85597229 | 97.82707977 | 98.52948761
2342 | 98.84985352 | 97.81478882 | 98.5245
2341 | 98.83375549 | 97.81182098 | 98.52222
2340 | 98.8396225 | 97.82286072 | 98.52227
2339 | 98.84474945 | 97.81419373 | 98.53228
2338 | 98.82315063 | 97.81674957 | 98.50682
2337 | 98.83592987 | 97.82032776 | 98.52930832
2336 | 98.82923126 | 97.69364166 | 98.54581
2335 | 98.80693817 | 97.85800934 | 98.48586
2334 | 98.82685852 | 97.8165741 | 98.50728
2333 | 98.84335327 | 97.82611847 | 98.52379
2332 | 98.79563141 | 97.79035187 | 98.48222351
2331 | 98.83637238 | 97.81939697 | 98.51851
2330 | 98.81773376 | 97.81309509 | 98.50241
2329 | 98.83797455 | 97.80425262 | 98.52002
2328 | 98.8191452 | 97.77761078 | 98.48229
2327 | 98.75931549 | 97.79080963 | 98.46210098
2326 | 98.77980804 | 97.78315735 | 98.48442459
2325 | 98.76764679 | 97.80992126 | 98.47694397
2324 | 98.82594299 | 97.81912231 | 98.49839
2323 | 98.79415131 | 97.79792786 | 98.48101
2322 | 98.80179596 | 97.8033905 | 98.49768066
2321 | 98.79681396 | 97.80200958 | 98.47281
2320 | 98.81658173 | 97.79330444 | 98.48464
2319 | 98.79699707 | 97.77472687 | 98.4762764
2318 | 98.79443359 | 97.79194641 | 98.48223877
2317 | 98.7773056 | 97.79542542 | 98.474
2316 | 98.80142212 | 97.77973175 | 98.47784
2315 | 98.77141571 | 97.80205536 | 98.46953
2314 | 98.80977631 | 97.79749298 | 98.48122406
2313 | 98.77084351 | 97.79555511 | 98.46524
2312 | 98.75497437 | 97.77927399 | 98.4566803
2311 | 98.77936554 | 97.77940369 | 98.47101
2310 | 98.76528931 | 97.7816391 | 98.46551
2309 | 98.76145935 | 97.77498627 | 98.45243
2308 | 98.77175903 | 97.76675415 | 98.46674
2307 | 98.74775696 | 97.76136017 | 98.44911957
2306 | 98.75654602 | 97.75302887 | 98.45057678
2305 | 98.76423645 | 97.76110077 | 98.45013
2304 | 98.74265289 | 97.76220703 | 98.44433594
2303 | 98.76486206 | 97.748703 | 98.44227
2302 | 98.76049805 | 97.7583313 | 98.46084
2301 | 98.74009705 | 97.73836517 | 98.4402
2300 | 98.74932098 | 97.74884796 | 98.44927597
2299 | 98.76759338 | 97.74584198 | 98.45075
2298 | 98.77274323 | 97.7355957 | 98.44475937
2297 | 98.77323151 | 97.75505066 | 98.45852
2296 | 98.76531219 | 97.7480545 | 98.45191956
2295 | 98.74501801 | 97.73143768 | 98.43582153
2294 | 98.77702332 | 97.74005127 | 98.45106888
2293 | 98.75675201 | 97.73394775 | 98.44206619
2292 | 98.77988434 | 97.73887634 | 98.45114899
2291 | 98.78135681 | 97.73529816 | 98.45895
2290 | 98.76773071 | 97.74885559 | 98.46012
2289 | 98.76348877 | 97.74755096 | 98.44437
2288 | 98.76152039 | 97.72951508 | 98.43927765
2287 | 98.78887177 | 97.74376678 | 98.45789
2286 | 98.76301575 | 97.75051117 | 98.44182205
2285 | 98.7681427 | 97.72107697 | 98.44716263
2284 | 98.78413391 | 97.74520111 | 98.46525574
2283 | 98.78395081 | 97.73694611 | 98.44705963
2282 | 98.79830933 | 97.73705292 | 98.45636
2281 | 98.7821579 | 97.73905945 | 98.46324
2280 | 98.79820251 | 97.74330902 | 98.46244
2279 | 98.7929306 | 97.7498703 | 98.46139
2278 | 98.84440613 | 97.73854065 | 98.48249054
2277 | 98.83491516 | 97.763237 | 98.47993851
2276 | 98.84197235 | 97.74471283 | 98.48479462
2275 | 98.8518219 | 97.76296997 | 98.50122
2274 | 98.88647461 | 97.75837708 | 98.50328
2273 | 98.8513031 | 97.76070404 | 98.49971
2272 | 98.83503723 | 97.77290344 | 98.4969635
2271 | 98.92154694 | 97.76524353 | 98.53943634
2270 | 98.91530609 | 97.72802734 | 98.53876495
2269 | 98.91526031 | 97.77893066 | 98.53816986
2268 | 98.93586731 | 97.77454376 | 98.55175018
2267 | 98.91152191 | 97.76856232 | 98.53818512
2266 | 98.94616699 | 97.77233887 | 98.55725
2265 | 98.96712494 | 97.77439117 | 98.56721878
2264 | 98.96700287 | 97.77249146 | 98.55215
2263 | 98.92442322 | 97.78643799 | 98.55294037
2262 | 98.9101181 | 97.78108978 | 98.54557
2261 | 98.90820313 | 97.79550171 | 98.56946564
2260 | 98.97252655 | 97.78936768 | 98.58193
2259 | 99.00236511 | 97.78987122 | 98.5974
2258 | 98.97596741 | 97.78153992 | 98.57772
2257 | 98.96726227 | 97.77714539 | 98.56880951
2256 | 99.00920105 | 97.7719574 | 98.58256
2255 | 98.97127533 | 97.77323914 | 98.57253647
2254 | 99.00428009 | 97.78811646 | 98.58000946
2253 | 98.99598694 | 97.78095245 | 98.58349
2252 | 98.97835541 | 97.77861786 | 98.57963562
2251 | 98.97757721 | 97.77952576 | 98.58415985
2250 | 99.01942444 | 97.77521515 | 98.58673
2249 | 98.98093414 | 97.79563141 | 98.5887
2248 | 99.01438904 | 97.7828598 | 98.59880447
2247 | 98.99846649 | 97.79364014 | 98.60044
2246 | 99.02897644 | 97.78171539 | 98.59414
2245 | 98.99954224 | 97.79479218 | 98.59638214
2244 | 99.00876617 | 97.78414917 | 98.58268
2243 | 98.99707031 | 97.79159546 | 98.59320068
2242 | 99.00380707 | 97.79368591 | 98.57786
2241 | 98.97639465 | 97.81636047 | 98.58205
2240 | 98.99369812 | 97.80466461 | 98.58265
2239 | 99.0177002 | 97.7946167 | 98.58342
2238 | 98.97820282 | 97.80059052 | 98.57362
2237 | 98.9755249 | 97.81156158 | 98.57178879
2236 | 98.98285675 | 97.80315399 | 98.56763
2235 | 98.96915436 | 97.79555511 | 98.5626
2234 | 99.0045166 | 97.81839752 | 98.58096
2233 | 98.9650116 | 97.80931854 | 98.56367
2232 | 99.00041962 | 97.80885315 | 98.56996536
2231 | 98.98083496 | 97.82394409 | 98.57928
2230 | 98.99813843 | 97.80767822 | 98.5747
2229 | 98.96575928 | 97.81906891 | 98.56794
2228 | 98.96446228 | 97.80179596 | 98.55419922
2227 | 99.01377869 | 97.81195831 | 98.57769394
2226 | 99.00719452 | 97.80770874 | 98.57049
2225 | 99.00154877 | 97.82815552 | 98.58107376
2224 | 98.96971893 | 97.82752991 | 98.58570099
2223 | 98.99029541 | 97.81206512 | 98.55962
2222 | 99.00500488 | 97.81078339 | 98.56974
2221 | 98.9695282 | 97.82945251 | 98.56763077
2220 | 98.97546387 | 97.82819366 | 98.56401062
2219 | 98.95576477 | 97.80963898 | 98.56699
2218 | 98.97099304 | 97.82489777 | 98.56380844
2217 | 98.96098328 | 97.83773804 | 98.56216812
2216 | 98.95921326 | 97.84806061 | 98.5599823
2215 | 98.95399475 | 97.83753967 | 98.55674
2214 | 98.94059753 | 97.8453064 | 98.5554924
2213 | 99.03481293 | 97.83226776 | 98.5872879
2212 | 98.98069 | 97.84706879 | 98.56963
2211 | 98.98009491 | 97.85643005 | 98.57362
2210 | 99.00331116 | 97.83843231 | 98.57663
2209 | 98.99828339 | 97.88488007 | 98.58781
2208 | 99.01639557 | 97.87888336 | 98.58846
2207 | 98.97686768 | 97.88829803 | 98.60163
2206 | 98.99072266 | 97.88600159 | 98.58415
2205 | 99.02177429 | 97.87880707 | 98.58184
2204 | 99.02402496 | 97.88180542 | 98.59738
2203 | 98.97052765 | 97.88154602 | 98.57475
2202 | 99.01429749 | 97.90609741 | 98.60936
2201 | 98.97770691 | 97.88878632 | 98.59034
2200 | 99.01628876 | 97.90904236 | 98.61237335
2199 | 99.00165558 | 97.89839172 | 98.60434
2198 | 99.0265274 | 97.92034912 | 98.62377167
2197 | 98.99388885 | 97.9285202 | 98.60242081
2196 | 99.0117569 | 97.93894196 | 98.62164
2195 | 98.9978714 | 97.92184448 | 98.6153183
2194 | 98.97740936 | 97.94051361 | 98.60752106
2193 | 98.95503235 | 97.92488861 | 98.60864258
2192 | 98.97930908 | 97.94239044 | 98.60104
2191 | 98.97016144 | 97.96085358 | 98.61477661
2190 | 99.00977325 | 97.94410706 | 98.61441803
2189 | 98.97511292 | 97.93590546 | 98.60939
2188 | 98.99428558 | 97.93851471 | 98.59089
2187 | 98.99567413 | 97.94290924 | 98.61178
2186 | 98.99004364 | 97.98783875 | 98.58536911
2185 | 99.00790405 | 97.98361969 | 98.63284683
2184 | 99.00736237 | 97.92923737 | 98.58174896
2183 | 99.04519653 | 97.99627686 | 98.6502
2182 | 98.99462891 | 97.9381485 | 98.60263443
2181 | 99.04335785 | 97.97146606 | 98.63164
2180 | 99.03092194 | 97.98542023 | 98.64639282
2179 | 99.02340698 | 97.98084259 | 98.62469101
2178 | 99.01200867 | 97.9753952 | 98.64860153
2177 | 99.05883026 | 97.99611664 | 98.61461258
2176 | 98.99584198 | 97.97741699 | 98.64343
2175 | 99.05613708 | 97.96799469 | 98.65989685
2174 | 99.03753662 | 98.00032806 | 98.63714981
2173 | 99.09111023 | 97.98651123 | 98.65753174
2172 | 99.04734802 | 97.97589874 | 98.65712
2171 | 99.06213379 | 97.99282837 | 98.64774704
2170 | 99.08087921 | 97.97742462 | 98.66165161
2169 | 99.06817627 | 97.98114014 | 98.65919
2168 | 99.09400177 | 97.9828949 | 98.65298
2167 | 99.06378174 | 97.981987 | 98.64832306
2166 | 99.07388306 | 97.99163055 | 98.66041
2165 | 99.07376099 | 97.99325562 | 98.65904999
2164 | 99.07914734 | 97.9775238 | 98.65730667
2163 | 99.10544586 | 97.99058533 | 98.66848
2162 | 99.06996918 | 97.99613953 | 98.66586
2161 | 99.09063721 | 97.97472382 | 98.66773605
2160 | 99.07432556 | 98.00292969 | 98.67245
2159 | 99.06774902 | 98.00331116 | 98.66621
2158 | 99.07914734 | 97.99681091 | 98.6659
2157 | 99.01853943 | 97.99369812 | 98.64053726
2156 | 99.11524963 | 97.99131775 | 98.65591
2155 | 99.08292389 | 97.98886108 | 98.69102
2154 | 99.03688049 | 98.02272034 | 98.65260315
2153 | 99.09954834 | 98.05173492 | 98.67498
2152 | 99.0974884 | 97.93595123 | 98.64759064
2151 | 99.03053284 | 98.03015137 | 98.67559433
2150 | 99.14514923 | 98.03356171 | 98.70046
2149 | 99.10346985 | 97.97872925 | 98.68124
2148 | 99.08003235 | 97.99629974 | 98.6834259
2147 | 99.1431427 | 98.02856445 | 98.68571091
2146 | 99.11898041 | 97.99918365 | 98.7010994
2145 | 99.11113739 | 98.00957489 | 98.69242
2144 | 99.13200378 | 98.01804352 | 98.69538
2143 | 99.11083221 | 98.0250473 | 98.69927597
2142 | 99.14958191 | 98.00396729 | 98.69535446
2141 | 99.11727142 | 98.0083847 | 98.69302
2140 | 99.12130737 | 98.02867126 | 98.69911194
2139 | 99.12439728 | 98.02284241 | 98.69586563
2138 | 99.13832855 | 98.0226059 | 98.71363831
2137 | 99.17108917 | 98.01667023 | 98.71848679
2136 | 99.05040741 | 98.01182556 | 98.65581
2135 | 99.14663696 | 98.01888275 | 98.70294571
2134 | 99.19397736 | 98.03309631 | 98.72889328
2133 | 99.11677551 | 98.01340485 | 98.68751526
2132 | 99.10031891 | 98.00823975 | 98.68527
2131 | 99.15031433 | 98.04683685 | 98.72596
2130 | 99.13677216 | 98.00836182 | 98.68422699
2129 | 99.12399292 | 98.00370026 | 98.68820572
2128 | 99.13584137 | 98.03595734 | 98.71077
2127 | 99.14331055 | 98.04344177 | 98.71105
2126 | 99.12851715 | 98.00337219 | 98.69549
2125 | 99.13265991 | 98.04213715 | 98.69500351
2124 | 99.14229584 | 98.04172516 | 98.70922
2123 | 99.1312561 | 98.03482056 | 98.69621277
2122 | 99.12126923 | 98.04595947 | 98.70001602
2121 | 99.12903595 | 98.03910828 | 98.69850922
2120 | 99.11566162 | 98.0322876 | 98.6904
2119 | 99.12194824 | 98.04634857 | 98.69423294
2118 | 99.12565613 | 98.04255676 | 98.69197
2117 | 99.15052795 | 98.03153992 | 98.71718979
2116 | 99.12796783 | 98.04164124 | 98.69883
2115 | 99.11001587 | 98.0373764 | 98.68732
2114 | 99.12595367 | 98.03749084 | 98.71477127
2113 | 99.11941528 | 98.08918762 | 98.72475052
2112 | 99.12420654 | 97.96929932 | 98.67484665
2111 | 99.1452179 | 98.05217743 | 98.71698761
2110 | 99.11547852 | 98.08752441 | 98.71149
2109 | 99.12799835 | 97.99053955 | 98.69215
2108 | 99.14099121 | 98.04797363 | 98.70695
2107 | 99.13417053 | 98.08353424 | 98.70679
2106 | 99.14625549 | 98.02902985 | 98.71108
2105 | 99.15718079 | 98.06160736 | 98.70523
2104 | 99.14231873 | 98.06463623 | 98.71564102
2103 | 99.14056396 | 98.04355621 | 98.6992836
2102 | 99.15301514 | 98.05175781 | 98.71043
2101 | 99.16260529 | 98.07552338 | 98.71541977
2100 | 99.14305115 | 98.05337524 | 98.71152
2099 | 99.1357193 | 98.03910065 | 98.70824
2098 | 99.15878296 | 98.05566406 | 98.70486
2097 | 99.12875366 | 98.03429413 | 98.69662094
2096 | 99.13915253 | 98.05844879 | 98.70873642
2095 | 99.15447998 | 98.05231476 | 98.71152
2094 | 99.19052124 | 98.04231262 | 98.72522
2093 | 99.12558746 | 98.04311371 | 98.6822
2092 | 99.13832855 | 98.03659058 | 98.70807266
2091 | 99.16686249 | 98.05168915 | 98.72644806
2090 | 99.14037323 | 98.05747986 | 98.68513
2089 | 99.16493988 | 98.03814697 | 98.70953369
2088 | 99.1314621 | 98.05233765 | 98.71583
2087 | 99.16539001 | 98.07232666 | 98.71551514
2086 | 99.16714478 | 98.03445435 | 98.70273
2085 | 99.15752411 | 98.05845642 | 98.72053
2084 | 99.14619446 | 98.06941223 | 98.70723724
2083 | 99.18047333 | 98.06401825 | 98.72520828
2082 | 99.12176514 | 98.04100037 | 98.68839264
2081 | 99.18590546 | 98.06156158 | 98.72209549
2080 | 99.17256165 | 98.05704498 | 98.7060585
2079 | 99.15859985 | 98.05969238 | 98.70394
2078 | 99.17249298 | 98.04958344 | 98.7105484
2077 | 99.14099121 | 98.04498291 | 98.68939209
2076 | 99.18772125 | 98.0570755 | 98.72177887
2075 | 99.15452576 | 98.05154419 | 98.68752
2074 | 99.14122009 | 98.04784393 | 98.70393753
2073 | 99.14440155 | 98.05973816 | 98.69329834
2072 | 99.20462799 | 98.07559204 | 98.73833084
2071 | 99.14793396 | 98.02649689 | 98.6800766
2070 | 99.12742615 | 98.07492828 | 98.68956375
2069 | 99.18456268 | 98.09216309 | 98.72622299
2068 | 99.16104126 | 98.03681183 | 98.69803238
2067 | 99.15708923 | 98.07391357 | 98.71021652
2066 | 99.16726685 | 98.10121155 | 98.71415329
2065 | 99.18228149 | 98.05630493 | 98.70745
2064 | 99.15488434 | 98.08734894 | 98.71105194
2063 | 99.15487671 | 98.10124207 | 98.70916367
2062 | 99.17771912 | 98.05748749 | 98.71882629
2061 | 99.16654205 | 98.07158661 | 98.69736
2060 | 99.17470551 | 98.08776855 | 98.72082138
2059 | 99.15091705 | 98.07209778 | 98.70301819
2058 | 99.17525482 | 98.07389832 | 98.70817
2057 | 99.15759277 | 98.07511139 | 98.70219
2056 | 99.15088654 | 98.07375336 | 98.69718
2055 | 99.17469025 | 98.06243134 | 98.70487
2054 | 99.15254974 | 98.06804657 | 98.70725632
2053 | 99.14083862 | 98.07106018 | 98.69255066
2052 | 99.17829132 | 98.06428528 | 98.70267105
2051 | 99.15914917 | 98.08519745 | 98.70427322
2050 | 99.15265656 | 98.06536865 | 98.69636
2049 | 99.17003632 | 98.0853653 | 98.71041107
2048 | 99.20252991 | 98.09117126 | 98.7325
2047 | 99.13175964 | 98.06800079 | 98.6753273
2046 | 99.18002319 | 98.08705139 | 98.71269989
2045 | 99.18326569 | 98.07881165 | 98.72484
2044 | 99.14178467 | 98.0921936 | 98.6911087
2043 | 99.1775589 | 98.08724213 | 98.71932983
2042 | 99.15434265 | 98.07084656 | 98.71235275
2041 | 99.1889267 | 98.08864594 | 98.70829
2040 | 99.18183899 | 98.08677673 | 98.72287
2039 | 99.15377808 | 98.07038116 | 98.70220947
2038 | 99.17510986 | 98.08190918 | 98.71008682
2037 | 99.16897583 | 98.06834412 | 98.70329
2036 | 99.16744232 | 98.06577301 | 98.70691
2035 | 99.16846466 | 98.07907104 | 98.69833374
2034 | 99.1713562 | 98.08509827 | 98.71241379
2033 | 99.18718719 | 98.05718231 | 98.70304
2032 | 99.18119049 | 98.0750885 | 98.69465256
2031 | 99.17734528 | 98.08579254 | 98.70680618
2030 | 99.16202545 | 98.0680542 | 98.70033646
2029 | 99.17635345 | 98.06732178 | 98.69861
2028 | 99.16602325 | 98.06208801 | 98.69311142
2027 | 99.18197632 | 98.090065 | 98.72433472
2026 | 99.24338531 | 98.08094788 | 98.71915436
2025 | 99.11748505 | 98.05864716 | 98.67616
2024 | 99.19203186 | 98.07945251 | 98.7211113
2023 | 99.22819519 | 98.03142548 | 98.69868469
2022 | 99.13423157 | 98.10536194 | 98.68607
2021 | 99.19010162 | 98.09135437 | 98.70664978
2020 | 99.22658539 | 98.03753662 | 98.71722412
2019 | 99.17388916 | 98.10525513 | 98.6967
2018 | 99.16425323 | 98.08151245 | 98.70054
2017 | 99.20888519 | 98.0458374 | 98.714
2016 | 99.17721558 | 98.08181763 | 98.68756485
2015 | 99.16662598 | 98.08830261 | 98.70139
2014 | 99.19929504 | 98.06065369 | 98.70664978
2013 | 99.17685699 | 98.06572723 | 98.69141
2012 | 99.16669464 | 98.07237244 | 98.69714
2011 | 99.17205811 | 98.07539368 | 98.70715332
2010 | 99.17402649 | 98.07181549 | 98.70795
2009 | 99.18104553 | 98.07479858 | 98.68809891
2008 | 99.20430756 | 98.06890869 | 98.68432
2007 | 99.19278717 | 98.0976181 | 98.71146
2006 | 99.16584778 | 98.06716156 | 98.68185806
2005 | 99.17080688 | 98.07952881 | 98.69700623
2004 | 99.1618042 | 98.05654144 | 98.67372
2003 | 99.1810379 | 98.07572937 | 98.70944977
2002 | 99.19729614 | 98.07561493 | 98.68624
2001 | 99.15648651 | 98.07025909 | 98.68996811
2000 | 99.20789337 | 98.04808044 | 98.70857
1999 | 99.26037598 | 97.9526825 | 98.68022537
1998 | 99.28952789 | 97.96551514 | 98.70096
1997 | 99.24945068 | 97.95768738 | 98.68983841
1996 | 99.26165771 | 97.95284271 | 98.68659592
1995 | 99.24956512 | 97.96504974 | 98.68101883
1994 | 99.26339722 | 97.96196747 | 98.68655777
1993 | 99.24018097 | 97.9648819 | 98.67672348
1992 | 99.24682617 | 97.97359467 | 98.68332
1991 | 99.228302 | 97.91729736 | 98.65947342
1990 | 99.25595093 | 97.9755249 | 98.68701
1989 | 99.27885437 | 97.99419403 | 98.71458435
1988 | 99.23464966 | 97.93552399 | 98.63482
1987 | 99.26132202 | 97.99368286 | 98.69691
1986 | 99.24202728 | 97.98536682 | 98.68884659
1985 | 99.23046112 | 97.92545319 | 98.65182114
1984 | 99.26464844 | 97.96920776 | 98.69510269
1983 | 99.26405334 | 97.9755249 | 98.66931534
1982 | 99.25 | 97.93404388 | 98.66209
1981 | 99.25386047 | 97.97140503 | 98.68663788
1980 | 99.25917053 | 97.94703674 | 98.65589142
1979 | 99.26421356 | 97.95464325 | 98.67333984
1978 | 99.25028992 | 97.97271729 | 98.67585373
1977 | 99.23989868 | 97.94609833 | 98.65886
1976 | 99.27322388 | 97.97091675 | 98.69908142
1975 | 99.26154327 | 97.96703339 | 98.66688919
1974 | 99.24922943 | 97.94661713 | 98.6644516
1973 | 99.25666809 | 97.97360992 | 98.68396
1972 | 99.24582672 | 97.95777893 | 98.6701
1971 | 99.245224 | 97.95211792 | 98.66196
1970 | 99.25149536 | 97.97441101 | 98.69923
1969 | 99.23118591 | 97.93132782 | 98.62759018
1968 | 99.2542038 | 97.9596405 | 98.66732
1967 | 99.28946686 | 97.96820831 | 98.70358
1966 | 99.17342377 | 97.91557312 | 98.61586
1965 | 99.24781036 | 97.95137024 | 98.66761
1964 | 99.28739929 | 97.97840881 | 98.70285034
1963 | 99.24369812 | 97.92071533 | 98.64697
1962 | 99.19525909 | 97.92190552 | 98.63321
1961 | 99.28077698 | 97.98313141 | 98.6740036
1960 | 99.25262451 | 97.92285156 | 98.67335892
1959 | 99.21302032 | 97.93898773 | 98.64741
1958 | 99.25963593 | 97.97118378 | 98.65844
1957 | 99.23806 | 97.9344635 | 98.65424
1956 | 99.24221039 | 97.91497803 | 98.65996
1955 | 99.26086426 | 97.97914124 | 98.64734268
1954 | 99.22999573 | 97.93532562 | 98.64663
1953 | 99.25197601 | 97.95413971 | 98.66027451
1952 | 99.25946045 | 97.94556427 | 98.65442
1951 | 99.26367188 | 97.93895721 | 98.64284
1950 | 99.2359314 | 97.92514038 | 98.65024948
1949 | 99.24057007 | 97.94753265 | 98.64631653
1948 | 99.26279449 | 97.95236206 | 98.65427
1947 | 99.24293518 | 97.93582916 | 98.64536285
1946 | 99.2575531 | 97.9367218 | 98.65405
1945 | 99.22341919 | 97.93901062 | 98.63697
1944 | 99.23603058 | 97.94213104 | 98.64539
1943 | 99.24256134 | 97.94738007 | 98.63808441
1942 | 99.23797607 | 97.94685364 | 98.63776
1941 | 99.23545074 | 97.9278183 | 98.63540268
1940 | 99.24015808 | 97.94680023 | 98.63253403
1939 | 99.25188446 | 97.93980408 | 98.6398201
1938 | 99.23901367 | 97.93225098 | 98.63090515
1937 | 99.23729706 | 97.94721985 | 98.62019
1936 | 99.24077606 | 97.93698883 | 98.63616562
1935 | 99.23770142 | 97.94009399 | 98.62921524
1934 | 99.23165131 | 97.9380722 | 98.6179
1933 | 99.2478714 | 97.94226074 | 98.64122
1932 | 99.28184509 | 97.93296051 | 98.65353
1931 | 99.23940277 | 97.93503571 | 98.62441635
1930 | 99.23025513 | 97.93950653 | 98.62917
1929 | 99.2403183 | 97.94015503 | 98.62954712
1928 | 99.24922943 | 97.94889832 | 98.63392639
1927 | 99.25154877 | 97.9410553 | 98.63744736
1926 | 99.24020386 | 97.95113373 | 98.63134384
1925 | 99.25101471 | 97.94207001 | 98.63072
1924 | 99.24933624 | 97.94107056 | 98.62376
1923 | 99.23735046 | 97.94528198 | 98.62036
1922 | 99.23786926 | 97.86520386 | 98.62045
1921 | 99.25870514 | 97.93582153 | 98.56339264
1920 | 99.21753693 | 97.9196167 | 98.62207794
1919 | 99.26593018 | 97.95536804 | 98.62867
1918 | 99.24682617 | 97.92660522 | 98.62232208
1917 | 99.24214172 | 97.93992615 | 98.60607529
1916 | 99.23007202 | 97.94581604 | 98.61142731
1915 | 99.24572754 | 97.93643951 | 98.61012
1914 | 99.26194763 | 97.93766022 | 98.61439133
1913 | 99.24705505 | 97.93726349 | 98.60487366
1912 | 99.25250244 | 97.94359589 | 98.61885
1911 | 99.2572403 | 97.94348145 | 98.61432
1910 | 99.28265381 | 97.96842957 | 98.62064743
1909 | 99.25466156 | 97.93376923 | 98.62397766
1908 | 99.25595856 | 97.95263672 | 98.60803604
1907 | 99.24608612 | 97.93731689 | 98.61319733
1906 | 99.26530457 | 97.95412445 | 98.62519455
1905 | 99.26451111 | 97.95045471 | 98.61040497
1904 | 99.25109863 | 97.94458771 | 98.61808
1903 | 99.25331116 | 97.95082092 | 98.6174
1902 | 99.24129486 | 97.96876526 | 98.60539
1901 | 99.22801208 | 97.94410706 | 98.62976837
1900 | 99.21214294 | 97.94234467 | 98.62177277
1899 | 99.26639557 | 97.93348694 | 98.63934326
1898 | 99.25769806 | 97.97293854 | 98.62749863
1897 | 99.26489258 | 97.97756958 | 98.63610458
1896 | 99.26850891 | 97.98153687 | 98.64197
1895 | 99.26559448 | 97.98744202 | 98.63928604
1894 | 99.27088928 | 97.98452759 | 98.63314
1893 | 99.30047607 | 97.98963928 | 98.655056
1892 | 99.29426575 | 98.0142746 | 98.66794
1891 | 99.27754211 | 98.01663971 | 98.64275
1890 | 99.32260895 | 98.01345825 | 98.66979
1889 | 99.2663269 | 98.01895142 | 98.65879
1888 | 99.28484344 | 98.01875305 | 98.66034317
1887 | 99.29987335 | 98.01266479 | 98.64771652
1886 | 99.28744507 | 98.03961945 | 98.6745
1885 | 99.29134369 | 98.03755188 | 98.65745
1884 | 99.28569794 | 98.03424835 | 98.66243744
1883 | 99.30081177 | 98.04236603 | 98.66662
1882 | 99.31163788 | 98.04132843 | 98.66566
1881 | 99.29178619 | 98.04525757 | 98.65880203
1880 | 99.30039978 | 98.05084991 | 98.6730957
1879 | 99.31024933 | 98.05421448 | 98.65616
1878 | 99.27612305 | 98.06700134 | 98.65333
1877 | 99.2789917 | 98.0697937 | 98.66015
1876 | 99.32053375 | 98.08141327 | 98.6698761
1875 | 99.30001068 | 98.06423187 | 98.66055679
1874 | 99.33301544 | 98.07494354 | 98.65406
1873 | 99.29086304 | 98.06784058 | 98.63923
1872 | 99.29946136 | 98.06182098 | 98.64635849
1871 | 99.3266983 | 98.05266571 | 98.64942169
1870 | 99.31983185 | 98.0574646 | 98.65305
1869 | 99.33729553 | 98.0574646 | 98.66283798
1868 | 99.32993317 | 98.05831146 | 98.6569252
1867 | 99.30191803 | 98.04968262 | 98.64779663
1866 | 99.33116913 | 98.05693817 | 98.66440964
1865 | 99.33279419 | 98.04862976 | 98.66001
1864 | 99.32743073 | 98.06247711 | 98.6658
1863 | 99.32975769 | 98.06999207 | 98.67941
1862 | 99.31671143 | 98.08193207 | 98.65725
1861 | 99.30923462 | 98.05823517 | 98.6647
1860 | 99.31233978 | 98.0616684 | 98.65697098
1859 | 99.32496643 | 98.07736969 | 98.65773773
1858 | 99.33005524 | 98.06126404 | 98.666
1857 | 99.2949295 | 98.06529999 | 98.65330124
1856 | 99.31356812 | 98.08630371 | 98.65911484
1855 | 99.31719208 | 98.06147766 | 98.65813446
1854 | 99.28958893 | 98.08337402 | 98.65450287
1853 | 99.30957031 | 98.07748413 | 98.64822
1852 | 99.31066895 | 98.07711029 | 98.66025
1851 | 99.31842804 | 98.06884766 | 98.65695953
1850 | 99.31252289 | 98.0865097 | 98.65535
1849 | 99.31092834 | 98.07269287 | 98.65668106
1848 | 99.32256317 | 98.079422 | 98.651577
1847 | 99.32064819 | 98.08184814 | 98.64562607
1846 | 99.32609558 | 98.07826233 | 98.65987
1845 | 99.31483459 | 98.09244537 | 98.64625549
1844 | 99.32559967 | 98.07752991 | 98.65087
1843 | 99.3286972 | 98.0836792 | 98.65209
1842 | 99.32702637 | 98.07752228 | 98.64191
1841 | 99.31495667 | 98.07823944 | 98.64248657
1840 | 99.3165741 | 98.07422638 | 98.64382935
1839 | 99.33873749 | 98.07798004 | 98.64390564
1838 | 99.33309937 | 98.08441925 | 98.65803146
1837 | 99.31729126 | 98.06841278 | 98.64695
1836 | 99.33444977 | 98.08316803 | 98.6473
1835 | 99.3246994 | 98.07654572 | 98.63985825
1834 | 99.33238983 | 98.07415009 | 98.65236
1833 | 99.30690765 | 98.08927917 | 98.65005
1832 | 99.33129883 | 98.08452606 | 98.65394592
1831 | 99.32901001 | 98.09223175 | 98.65407
1830 | 99.32674408 | 98.08544922 | 98.64667
1829 | 99.32312012 | 98.09484863 | 98.65692
1828 | 99.31697845 | 98.0858078 | 98.6414032
1827 | 99.31481171 | 98.09803772 | 98.64281
1826 | 99.30088806 | 98.09411621 | 98.64282227
1825 | 99.31591797 | 98.08296204 | 98.64653015
1824 | 99.31243134 | 98.09577179 | 98.6478
1823 | 99.30332947 | 98.09268951 | 98.63598251
1822 | 99.31087494 | 98.08091736 | 98.63956833
1821 | 99.30340576 | 98.08525085 | 98.62308502
1820 | 99.30969238 | 98.07437897 | 98.63746
1819 | 99.30492401 | 98.07556152 | 98.62878418
1818 | 99.26181793 | 98.08317566 | 98.60685
1817 | 99.28554535 | 98.06416321 | 98.61130524
1816 | 99.29167938 | 98.07904816 | 98.62603378
1815 | 99.31565857 | 98.07830048 | 98.64115
1814 | 99.296875 | 98.07805634 | 98.62915802
1813 | 99.30283356 | 98.08713531 | 98.62889099
1812 | 99.31031799 | 98.0867157 | 98.63002014
1811 | 99.2962265 | 98.08680725 | 98.63379669
1810 | 99.3087616 | 98.09416962 | 98.62759
1809 | 99.31923676 | 98.07312775 | 98.62753
1808 | 99.29379272 | 98.07685852 | 98.62529
1807 | 99.2984848 | 98.07405853 | 98.60864
1806 | 99.30563354 | 98.08947754 | 98.63869095
1805 | 99.28901672 | 98.06173706 | 98.62177658
1804 | 99.3099823 | 98.10366058 | 98.62611389
1803 | 99.29499817 | 98.0911026 | 98.62922287
1802 | 99.30351257 | 98.07615662 | 98.62443924
1801 | 99.29509735 | 98.09611511 | 98.62277603
1800 | 99.29497528 | 98.07302856 | 98.61727
1799 | 99.32527924 | 98.09288788 | 98.64175
1798 | 99.28339386 | 98.0894165 | 98.61584
1797 | 99.27889252 | 98.05075073 | 98.60515213
1796 | 99.31504059 | 98.11420441 | 98.64526
1795 | 99.27587891 | 98.06549072 | 98.61745071
1794 | 99.31350708 | 98.09712982 | 98.63406
1793 | 99.31121826 | 98.08139038 | 98.63328552
1792 | 99.30505371 | 98.11335754 | 98.62437
1791 | 99.29161835 | 98.07290649 | 98.62738
1790 | 99.28987885 | 98.09729767 | 98.6150589
1789 | 99.28335571 | 98.09570313 | 98.61418
1788 | 99.29165649 | 98.09322357 | 98.62472534
1787 | 99.30656433 | 98.1036377 | 98.61524
1786 | 99.27685547 | 98.09732056 | 98.61242
1785 | 99.31654358 | 98.09583282 | 98.63228226
1784 | 99.27331543 | 98.0920105 | 98.59247
1783 | 99.28824615 | 98.08868408 | 98.6040802
1782 | 99.27465057 | 98.09571075 | 98.60476303
1781 | 99.35959625 | 98.10302734 | 98.63951111
1780 | 99.22743988 | 98.05596924 | 98.55410385
1779 | 99.33545685 | 98.11753845 | 98.62805557
1778 | 99.34731293 | 98.08544159 | 98.61427
1777 | 99.23240662 | 98.06410217 | 98.57213
1776 | 99.29816437 | 98.11282349 | 98.61427307
1775 | 99.35382843 | 98.06825256 | 98.6218
1774 | 99.24237061 | 98.08728027 | 98.5705
1773 | 99.3045578 | 98.08909607 | 98.60008
1772 | 99.3560257 | 98.08528137 | 98.62095642
1771 | 99.25337982 | 98.08533478 | 98.59067535
1770 | 99.29930878 | 98.09909058 | 98.58911
1769 | 99.33837128 | 98.07468414 | 98.61288
1768 | 99.26847076 | 98.08467865 | 98.57824707
1767 | 99.29051208 | 98.10014343 | 98.59377
1766 | 99.31640625 | 98.06577301 | 98.58481
1765 | 99.2699585 | 98.08086395 | 98.58331
1764 | 99.30545044 | 98.09564209 | 98.5878
1763 | 99.28538513 | 98.08313751 | 98.58361435
1762 | 99.28759766 | 98.08582306 | 98.58794403
1761 | 99.29211426 | 98.08580017 | 98.57563
1760 | 99.2638855 | 98.10193634 | 98.57788086
1759 | 99.29247284 | 98.07663727 | 98.58230972
1758 | 99.27126312 | 98.09591675 | 98.56744
1757 | 99.28637695 | 98.08708954 | 98.57896042
1756 | 99.28186798 | 98.08622742 | 98.58071518
1755 | 99.31406403 | 98.09766388 | 98.60273
1754 | 99.25014496 | 98.07234955 | 98.54192352
1753 | 99.30033875 | 98.08730316 | 98.56816101
1752 | 99.29840851 | 98.10706329 | 98.60680389
1751 | 99.26677704 | 98.08320618 | 98.55851
1750 | 99.30705261 | 98.08595276 | 98.56329346
1749 | 99.29155731 | 98.11358643 | 98.58472443
1748 | 99.27992249 | 98.08193207 | 98.5678
1747 | 99.29042816 | 98.07615662 | 98.56800842
1746 | 99.28237915 | 98.10456848 | 98.56933212
1745 | 99.27081299 | 98.10354614 | 98.57374191
1744 | 99.29197693 | 98.07743073 | 98.5536
1743 | 99.28243256 | 98.10728455 | 98.56713486
1742 | 99.27693939 | 98.09067535 | 98.56443
1741 | 99.27003479 | 98.08473206 | 98.54305649
1740 | 99.26914978 | 98.10064697 | 98.56188965
1739 | 99.26353455 | 98.10131073 | 98.55735779
1738 | 99.2856369 | 98.09514618 | 98.55895
1737 | 99.23907471 | 98.09236145 | 98.53852463
1736 | 99.28568268 | 98.09780121 | 98.5662117
1735 | 99.293396 | 98.08093262 | 98.54016113
1734 | 99.24653625 | 98.10176849 | 98.53585434
1733 | 99.27561951 | 98.09133148 | 98.54719
1732 | 99.28503418 | 98.09124756 | 98.5393219
1731 | 99.29683685 | 98.09316254 | 98.54581
1730 | 99.32435608 | 98.08169556 | 98.56148
1729 | 99.23578644 | 98.08590698 | 98.5129776
1728 | 99.26992798 | 98.07536316 | 98.53476715
1727 | 99.32904816 | 98.08285522 | 98.57706
1726 | 99.24000549 | 98.08808899 | 98.51459885
1725 | 99.27600861 | 98.08876038 | 98.53485489
1724 | 99.33528137 | 98.07669067 | 98.57986
1723 | 99.23326874 | 98.05447388 | 98.50688553
1722 | 99.28192139 | 98.09922791 | 98.52446
1721 | 99.30020905 | 98.06421661 | 98.51709366
1720 | 99.2490387 | 98.08834839 | 98.54886627
1719 | 99.27121735 | 98.10346985 | 98.53581238
1718 | 99.30983734 | 98.08428955 | 98.50595474
1717 | 99.25538635 | 98.07265472 | 98.52563858
1716 | 99.26728058 | 98.09017944 | 98.52896
1715 | 99.29030609 | 98.09168243 | 98.51872
1714 | 99.25756073 | 98.08383942 | 98.51197
1713 | 99.27062988 | 98.07419586 | 98.5242424
1712 | 99.27184296 | 98.09250641 | 98.51409912
1711 | 99.26031494 | 98.08699799 | 98.51485443
1710 | 99.27513123 | 98.0844574 | 98.51972
1709 | 99.24695587 | 98.06900024 | 98.49501419
1708 | 99.26543427 | 98.08026886 | 98.50489807
1707 | 99.24478912 | 98.09563446 | 98.499
1706 | 99.26854706 | 98.07207489 | 98.50156
1705 | 99.27428436 | 98.10397339 | 98.52107
1704 | 99.2536087 | 98.07099915 | 98.48802185
1703 | 99.26231384 | 98.07946777 | 98.49693
1702 | 99.24337006 | 98.10633087 | 98.49607
1701 | 99.27690125 | 98.09062958 | 98.49240875
1700 | 99.26051331 | 98.08927917 | 98.49379
1699 | 99.26360321 | 98.11655426 | 98.51337814
1698 | 99.23722076 | 98.06310272 | 98.47446823
1697 | 99.27825928 | 98.07878876 | 98.48889923
1696 | 99.2563324 | 98.12543488 | 98.49871
1695 | 99.27310944 | 98.06406403 | 98.4828949
1694 | 99.25802612 | 98.08783722 | 98.47948
1693 | 99.22388458 | 98.0982666 | 98.48711
1692 | 99.27259827 | 98.06814575 | 98.46659851
1691 | 99.24723816 | 98.07215881 | 98.47453
1690 | 99.26284027 | 98.08596802 | 98.48579
1689 | 99.27103424 | 98.07232666 | 98.4701767
1688 | 99.25042725 | 98.06755066 | 98.4713
1687 | 99.262146 | 98.08527374 | 98.48237
1686 | 99.25236511 | 98.08089447 | 98.45397
1685 | 99.25280762 | 98.07228088 | 98.46003
1684 | 99.2583847 | 98.0719223 | 98.47102
1683 | 99.26352692 | 98.0707016 | 98.45473
1682 | 99.24079895 | 98.06874084 | 98.45234
1681 | 99.295578 | 98.07615662 | 98.48106
1680 | 99.25522614 | 98.06015778 | 98.46353912
1679 | 99.21877289 | 98.0664444 | 98.43901062
1678 | 99.29978943 | 98.09024811 | 98.4586
1677 | 99.21604156 | 98.04490662 | 98.43894577
1676 | 99.24887085 | 98.06617737 | 98.44446
1675 | 99.26712036 | 98.078125 | 98.45312
1674 | 99.23027039 | 98.02172089 | 98.41973
1673 | 99.24595642 | 98.09159851 | 98.45797
1672 | 99.28144073 | 98.09342957 | 98.44614
1671 | 99.20489502 | 98.07775116 | 98.42871094
1670 | 99.24687958 | 98.02204132 | 98.40879059
1669 | 99.26478577 | 98.10652924 | 98.4344368
1668 | 99.21424103 | 98.06719971 | 98.44321
1667 | 99.24133301 | 98.0359726 | 98.40220261
1666 | 99.26416016 | 98.07176971 | 98.42123
1665 | 99.20773315 | 98.03733063 | 98.43554
1664 | 99.2260437 | 98.0475769 | 98.40109634
1663 | 99.25074005 | 98.05122375 | 98.42112732
1662 | 99.25271606 | 98.08364868 | 98.44175
1661 | 99.22579956 | 98.03749084 | 98.39222
1660 | 99.25794983 | 98.07177734 | 98.40611
1659 | 99.23127747 | 98.05296326 | 98.41757202
1658 | 99.2186203 | 98.05285645 | 98.39940262
1657 | 99.2589798 | 98.07389069 | 98.41080475
1656 | 99.23461914 | 98.04748535 | 98.40446
1655 | 99.20262146 | 98.06245422 | 98.40104675
1654 | 99.26454163 | 98.08509064 | 98.42175293
1653 | 99.21318054 | 98.01542664 | 98.36865
1652 | 99.20561981 | 98.08074951 | 98.39369965
1651 | 99.24410248 | 98.1002121 | 98.41542
1650 | 99.20888519 | 97.98632813 | 98.35554123
1649 | 99.21325684 | 98.07961273 | 98.39051056
1648 | 99.23849487 | 98.1096344 | 98.40444565
1647 | 99.22459412 | 98.06742096 | 98.38448715
1646 | 99.19966125 | 98.00197601 | 98.3511
1645 | 99.23888397 | 98.10622406 | 98.40312
1644 | 99.19126892 | 98.07316589 | 98.37675476
1643 | 99.22176361 | 98.00440979 | 98.35066986
1642 | 99.20215607 | 98.08351135 | 98.37881
1641 | 99.20114899 | 98.07969666 | 98.38235855
1640 | 99.23083496 | 98.05828094 | 98.36114883
1639 | 99.20801544 | 98.02925873 | 98.34931183
1638 | 99.21401978 | 98.06716156 | 98.36959
1637 | 99.21011353 | 98.06259155 | 98.36377
1636 | 99.22453308 | 98.03501892 | 98.34492874
1635 | 99.18978882 | 98.06430054 | 98.36096573
1634 | 99.23030853 | 98.04056549 | 98.34853363
1633 | 99.21868134 | 98.05927277 | 98.35972595
1632 | 99.20223999 | 98.04512787 | 98.34194
1631 | 99.21151733 | 98.04885864 | 98.35313
1630 | 99.22317505 | 98.06500244 | 98.35015
1629 | 99.21320343 | 98.04705811 | 98.33237839
1628 | 99.17807007 | 98.04538727 | 98.32366
1627 | 99.19868469 | 98.05095673 | 98.33281708
1626 | 99.23244476 | 98.02983093 | 98.32660675
1625 | 99.18687439 | 98.03382111 | 98.31601715
1624 | 99.21647644 | 98.04012299 | 98.33322525
1623 | 99.19812775 | 98.03279877 | 98.29579
1622 | 99.21127319 | 98.04127502 | 98.34145
1621 | 99.20218658 | 98.02663422 | 98.30706787
1620 | 99.13922882 | 98.0522995 | 98.28661728
1619 | 99.25236511 | 97.99478912 | 98.3231
1618 | 99.20024109 | 98.03179169 | 98.31193
1617 | 99.18649292 | 98.04669952 | 98.30546951
1616 | 99.17223358 | 98.02593231 | 98.28398
1615 | 99.21029663 | 98.0001297 | 98.29917
1614 | 99.19126892 | 98.045578 | 98.29600525
1613 | 99.18516541 | 98.00737 | 98.28392
1612 | 99.19464111 | 98.03183746 | 98.29568863
1611 | 99.19551849 | 98.03160095 | 98.29691696
1610 | 99.17369843 | 98.01202393 | 98.26929
1609 | 99.17682648 | 98.01430511 | 98.27456665
1608 | 99.17791748 | 98.0415802 | 98.26677322
1607 | 99.17451477 | 98.02177429 | 98.28269
1606 | 99.1721344 | 98.00810242 | 98.25567627
1605 | 99.16394043 | 98.03090668 | 98.25564957
1604 | 99.17676544 | 98.01070404 | 98.25488663
1603 | 99.18347931 | 98.04354858 | 98.28807
1602 | 99.15953064 | 98.01740265 | 98.2184639
1601 | 99.15020752 | 98.03697968 | 98.25389
1600 | 99.18682861 | 98.03648376 | 98.27168274
1599 | 99.14961243 | 98.00280762 | 98.21243
1598 | 99.17203522 | 98.0384903 | 98.24849
1597 | 99.18552399 | 98.02340698 | 98.26737
1596 | 99.13102722 | 97.9930954 | 98.1867
1595 | 99.15375519 | 98.03489685 | 98.23456192
1594 | 99.18615723 | 98.02444458 | 98.24282837
1593 | 99.11685944 | 97.98244476 | 98.18041
1592 | 99.16990662 | 98.03038025 | 98.22774124
1591 | 99.16170502 | 98.02950287 | 98.2226
1590 | 99.15196228 | 97.96614075 | 98.1680336
1589 | 99.1269989 | 98.03247833 | 98.20729065
1588 | 99.15395355 | 98.01980591 | 98.20638
1587 | 99.16490936 | 98.02503967 | 98.20065
1586 | 99.14669037 | 97.98127747 | 98.17046356
1585 | 99.16242218 | 98.01840973 | 98.20526
1584 | 99.1479187 | 98.00935364 | 98.18937
1583 | 99.14949799 | 97.9780426 | 98.15489578
1582 | 99.15249634 | 98.02404785 | 98.19649
1581 | 99.15454102 | 97.99767303 | 98.17818451
1580 | 99.15094757 | 97.98908234 | 98.15778732
1579 | 99.1398468 | 98.00883484 | 98.16652298
1578 | 99.1348877 | 97.98301697 | 98.15845108
1577 | 99.20033264 | 98.0580368 | 98.223
1576 | 99.07628632 | 97.93421936 | 98.08259
1575 | 99.13757324 | 97.96925354 | 98.14014435
1574 | 99.21121979 | 98.05802155 | 98.19337082
1573 | 99.12187195 | 97.96846771 | 98.16532135
1572 | 99.05076599 | 97.89315796 | 98.05853653
1571 | 99.13288116 | 98.00570679 | 98.13563
1570 | 99.20732117 | 98.01589966 | 98.16064
1569 | 99.1173172 | 97.90763092 | 98.11948776
1568 | 99.05503845 | 97.96131134 | 98.08304
1567 | 99.14027405 | 98.08272552 | 98.12955093
1566 | 99.19823456 | 97.9708786 | 98.12933
1565 | 99.04755402 | 97.89025116 | 98.06278
1564 | 99.11192322 | 97.97290802 | 98.09937
1563 | 99.1060791 | 97.97921753 | 98.12194
1562 | 99.14859009 | 98.04357147 | 98.11793137
1561 | 99.07006073 | 97.90852356 | 98.04850006
1560 | 99.12792206 | 97.96959686 | 98.10517502
1559 | 99.13328552 | 97.99369812 | 98.09263
1558 | 99.05489349 | 97.97963715 | 98.06717
1557 | 99.10396576 | 97.91842651 | 98.05167389
1556 | 99.1247406 | 97.97097778 | 98.07844162
1555 | 99.11018372 | 97.99800873 | 98.07792
1554 | 99.04138947 | 97.90288544 | 98.00843
1553 | 99.11730957 | 97.96538544 | 98.07855606
1552 | 99.08879089 | 97.97784424 | 98.05325699
1551 | 99.0398407 | 97.89228058 | 97.98797226
1550 | 99.10058594 | 97.96866608 | 98.04929352
1549 | 99.08351898 | 97.9693985 | 98.04951
1548 | 99.09606934 | 97.96310425 | 98.03736
1547 | 99.04755402 | 97.92127228 | 97.99541855
1546 | 99.09799194 | 97.94366455 | 98.04247665
1545 | 99.10108185 | 97.9953537 | 98.0405
1544 | 99.01587677 | 97.8819046 | 97.94441223
1543 | 99.09145355 | 97.94330597 | 98.0199
1542 | 99.07798767 | 97.95378113 | 98.02643204
1541 | 98.99781036 | 97.94013214 | 97.94543
1540 | 99.08744049 | 97.9388504 | 97.99048233
1539 | 99.09747314 | 97.93814087 | 98.0129
1538 | 99.06876373 | 97.94377899 | 97.99157715
1537 | 99.00913239 | 97.93027496 | 97.92478943
1536 | 99.09748077 | 97.93700409 | 97.98248
1535 | 99.06826782 | 97.92921448 | 97.98258
1534 | 99.02283478 | 97.93636322 | 97.9314
1533 | 99.03404236 | 97.93785858 | 97.9387
1532 | 99.04670715 | 97.91705322 | 97.95861
1531 | 99.05639648 | 97.90377045 | 97.93941879
1530 | 99.02811432 | 97.9474411 | 97.91117859
1529 | 99.04977417 | 97.90392303 | 97.94379425
1528 | 99.04560089 | 97.89778137 | 97.93590164
1527 | 99.05545807 | 97.90104675 | 97.90379
1526 | 99.02164459 | 97.90893555 | 97.89677429
1525 | 99.04535675 | 97.90093231 | 97.91553116
1524 | 99.04116821 | 97.90843964 | 97.90845
1523 | 99.01036835 | 97.89633942 | 97.86580658
1522 | 99.02159119 | 97.89352417 | 97.89087
1521 | 99.03935242 | 97.8923645 | 97.87205124
1520 | 99.01786804 | 97.90465546 | 97.89173889
1519 | 98.99744415 | 97.89890289 | 97.86235428
1518 | 99.00389099 | 97.88594055 | 97.85783768
1517 | 99.02689362 | 97.89590454 | 97.86744
1516 | 99.00111389 | 97.89031219 | 97.85547
1515 | 98.99873352 | 97.89350128 | 97.83729
1514 | 99.04620361 | 97.88253784 | 97.87286
1513 | 98.90596008 | 97.8646698 | 97.77429
1512 | 98.97431183 | 97.87731171 | 97.8152504
1511 | 99.00997925 | 97.87488556 | 97.81558609
1510 | 99.05737305 | 97.89768219 | 97.86279297
1509 | 98.97399902 | 97.82119751 | 97.74606
1508 | 98.97376251 | 97.86156464 | 97.80077
1507 | 98.90393829 | 97.85582733 | 97.78178024
1506 | 98.95748138 | 97.86658478 | 97.78367996
1505 | 98.97480774 | 97.90623474 | 97.77931595
1504 | 99.02590179 | 97.86348724 | 97.77095
1503 | 98.96857452 | 97.83448029 | 97.77238846
1502 | 98.95702362 | 97.78865814 | 97.76756287
1501 | 98.92155457 | 97.86035156 | 97.75084
1500 | 98.94993591 | 97.9393158 | 97.73344
1499 | 99.01717377 | 97.84705353 | 97.74144745
1498 | 98.93691254 | 97.76062012 | 97.70495
1497 | 98.92840576 | 97.83145142 | 97.72383118
1496 | 98.92544556 | 97.83824921 | 97.7168
1495 | 98.92182159 | 97.83917236 | 97.77100372
1494 | 98.94306183 | 97.8420639 | 97.70161
1493 | 99.00571442 | 97.83350372 | 97.71814
1492 | 98.87889862 | 97.82279968 | 97.66556
1491 | 98.92073059 | 97.84612274 | 97.67730713
1490 | 98.92198944 | 97.81135559 | 97.66229248
1489 | 98.92585754 | 97.81185913 | 97.68469
1488 | 98.92609406 | 97.82711792 | 97.67153
1487 | 98.90904999 | 97.80795288 | 97.67408371
1486 | 98.90518188 | 97.81175995 | 97.65617
1485 | 98.89191437 | 97.78411102 | 97.63185
1484 | 98.89569855 | 97.8184433 | 97.64342499
1483 | 98.90792084 | 97.81147003 | 97.64287186
1482 | 98.90481567 | 97.79995728 | 97.62937
1481 | 98.89305878 | 97.79954529 | 97.63234
1480 | 98.8973465 | 97.78678894 | 97.62530136
1479 | 98.88231659 | 97.7984848 | 97.61271286
1478 | 98.84571075 | 97.78144073 | 97.57851791
1477 | 98.89381409 | 97.78127289 | 97.60022
1476 | 98.87602234 | 97.78047943 | 97.58431244
1475 | 98.87989807 | 97.78174591 | 97.58223343
1474 | 98.87922668 | 97.77849579 | 97.57549286
1473 | 98.85914612 | 97.77544403 | 97.56364
1472 | 98.85004425 | 97.75959778 | 97.54797363
1471 | 98.85704041 | 97.76651001 | 97.55786514
1470 | 98.84262085 | 97.75756073 | 97.53484
1469 | 98.82859802 | 97.77081299 | 97.52365875
1468 | 98.84278107 | 97.65752411 | 97.45265
1467 | 98.82746887 | 97.74815369 | 97.55313492
1466 | 98.82797241 | 97.74062347 | 97.51319885
1465 | 98.81127167 | 97.73882294 | 97.49117279
1464 | 98.8163681 | 97.77310944 | 97.49350357
1463 | 98.77484131 | 97.74604797 | 97.4453392
1462 | 98.80210114 | 97.72831726 | 97.53289795
1461 | 98.78807831 | 97.68101501 | 97.44865036
1460 | 98.79581451 | 97.71296692 | 97.46337891
1459 | 98.78141022 | 97.76034546 | 97.45843124
1458 | 98.82764435 | 97.74563599 | 97.49076462
1457 | 98.75025177 | 97.67655182 | 97.41377258
1456 | 98.76486969 | 97.68999481 | 97.42757034
1455 | 98.7664566 | 97.6982193 | 97.41443634
1454 | 98.77342224 | 97.70397186 | 97.42507553
1453 | 98.76486969 | 97.69813538 | 97.41373
1452 | 98.74977875 | 97.68743134 | 97.4065361
1451 | 98.75222778 | 97.69976044 | 97.39603
1450 | 98.745224 | 97.69213867 | 97.38934
1449 | 98.73989105 | 97.68262482 | 97.38731766
1448 | 98.74436188 | 97.68769073 | 97.38301468
1447 | 98.72709656 | 97.68000793 | 97.3632
1446 | 98.72653198 | 97.67425537 | 97.3608284
1445 | 98.70758057 | 97.67241669 | 97.35139847
1444 | 98.70020294 | 97.66989136 | 97.35092926
1443 | 98.70409393 | 97.66145325 | 97.34496689
1442 | 98.71990967 | 97.65989685 | 97.35093
1441 | 98.68470764 | 97.65604401 | 97.31974
1440 | 98.68122101 | 97.65699768 | 97.32626724
1439 | 98.67293549 | 97.6467514 | 97.32319
1438 | 98.69413757 | 97.64420319 | 97.32165
1437 | 98.67274475 | 97.63956451 | 97.29668808
1436 | 98.66877747 | 97.63130188 | 97.29647064
1435 | 98.65129852 | 97.63333893 | 97.29192
1434 | 98.64965057 | 97.62271118 | 97.28224945
1433 | 98.65894318 | 97.61980438 | 97.28444672
1432 | 98.65019989 | 97.63066864 | 97.27323
1431 | 98.64102173 | 97.6194458 | 97.26725769
1430 | 98.64118958 | 97.60852814 | 97.26984
1429 | 98.62617493 | 97.599617 | 97.25645
1428 | 98.63355255 | 97.59971619 | 97.24746704
1427 | 98.61733246 | 97.6124115 | 97.25824
1426 | 98.60519409 | 97.60084534 | 97.23514
1425 | 98.59410858 | 97.58023834 | 97.22792816
1424 | 98.60404968 | 97.58811188 | 97.22414
1423 | 98.59797668 | 97.5843277 | 97.22206
1422 | 98.5716629 | 97.56835938 | 97.20831
1421 | 98.57009888 | 97.5563736 | 97.20097
1420 | 98.54980469 | 97.56676483 | 97.1925
1419 | 98.55615234 | 97.55290222 | 97.20534134
1418 | 98.53940582 | 97.52018738 | 97.19028
1417 | 98.53000641 | 97.53528595 | 97.15176773
1416 | 98.51455688 | 97.52370453 | 97.16469574
1415 | 98.43829346 | 97.53071594 | 97.19339
1414 | 98.53496552 | 97.52527618 | 97.10354614
1413 | 98.50189972 | 97.526474 | 97.17130661
1412 | 98.50337982 | 97.57833862 | 97.19530487
1411 | 98.48989868 | 97.4561615 | 97.10962677
1410 | 98.5243454 | 97.53131866 | 97.16904068
1409 | 98.47542572 | 97.51972961 | 97.1643
1408 | 98.46945953 | 97.54774475 | 97.1611557
1407 | 98.4752655 | 97.49102783 | 97.16626358
1406 | 98.44814301 | 97.50632477 | 97.13977
1405 | 98.46523285 | 97.56439972 | 97.17607117
1404 | 98.44618988 | 97.51128387 | 97.15163
1403 | 98.42739868 | 97.49823761 | 97.15092468
1402 | 98.4278717 | 97.49698639 | 97.14376
1401 | 98.40966797 | 97.51243591 | 97.16970062
1400 | 98.39530945 | 97.47503662 | 97.1367836
1399 | 98.43482208 | 97.48769379 | 97.16107178
1398 | 98.42359924 | 97.47836304 | 97.14323425
1397 | 98.34985352 | 97.45124817 | 97.14893
1396 | 98.3660965 | 97.47652435 | 97.12625885
1395 | 98.35573578 | 97.4552002 | 97.12374
1394 | 98.35916901 | 97.45053101 | 97.12745
1393 | 98.35562134 | 97.45904541 | 97.12126923
1392 | 98.34738922 | 97.4546814 | 97.14167786
1391 | 98.33766174 | 97.44085693 | 97.12458801
1390 | 98.36218262 | 97.43724823 | 97.14682
1389 | 98.30928802 | 97.44020844 | 97.13630676
1388 | 98.32839203 | 97.4519577 | 97.14471436
1387 | 98.30025482 | 97.44503784 | 97.1353
1386 | 98.304039 | 97.43728638 | 97.14298
1385 | 98.27918243 | 97.43538666 | 97.13256073
1384 | 98.28309631 | 97.4320755 | 97.13464
1383 | 98.26715851 | 97.42536163 | 97.14629
1382 | 98.27232361 | 97.42541504 | 97.13217926
1381 | 98.27474976 | 97.42162323 | 97.15055084
1380 | 98.24681854 | 97.41733551 | 97.15258
1379 | 98.26040649 | 97.39440918 | 97.15187
1378 | 98.2363739 | 97.41481018 | 97.16521454
1377 | 98.24009705 | 97.40803528 | 97.17003
1376 | 98.24378204 | 97.42572021 | 97.18231
1375 | 98.21764374 | 97.42502594 | 97.16219
1374 | 98.20541382 | 97.4048996 | 97.17166519
1373 | 98.207901 | 97.3944931 | 97.17338
1372 | 98.18843079 | 97.3925705 | 97.18437958
1371 | 98.17545319 | 97.38498688 | 97.18019
1370 | 98.15686798 | 97.38046265 | 97.17147
1369 | 98.14525604 | 97.37705994 | 97.18499756
1368 | 98.14447784 | 97.37379456 | 97.19330597
1367 | 98.15744019 | 97.37458038 | 97.19952
1366 | 98.11457062 | 97.35263062 | 97.20342
1365 | 98.11312866 | 97.36536407 | 97.19984
1364 | 98.14522552 | 97.36878967 | 97.21307
1363 | 98.10792542 | 97.35214233 | 97.21526
1362 | 98.09415436 | 97.35032654 | 97.22202
1361 | 98.09571838 | 97.35971069 | 97.22241974
1360 | 98.08336639 | 97.36161804 | 97.24236
1359 | 98.07198334 | 97.35978699 | 97.24097061
1358 | 98.04468536 | 97.36348724 | 97.24824
1357 | 98.03508759 | 97.34399414 | 97.24839
1356 | 98.03271484 | 97.34988403 | 97.259
1355 | 98.00909424 | 97.34908295 | 97.25424576
1354 | 97.99203491 | 97.3264389 | 97.26871872
1353 | 97.9797821 | 97.32059479 | 97.25608063
1352 | 97.96577454 | 97.31906891 | 97.27720261
1351 | 97.94996643 | 97.31687927 | 97.28132
1350 | 97.9474411 | 97.32528687 | 97.28879
1349 | 97.92655945 | 97.31182098 | 97.29052353
1348 | 97.89627838 | 97.31369019 | 97.29564
1347 | 97.90102386 | 97.3151474 | 97.30605
1346 | 97.90582275 | 97.31542206 | 97.32011
1345 | 97.86042786 | 97.30514526 | 97.31193161
1344 | 97.87738037 | 97.28560638 | 97.32611084
1343 | 97.87890625 | 97.28366852 | 97.35169
1342 | 97.81139374 | 97.29449463 | 97.33250427
1341 | 97.84763336 | 97.28002167 | 97.34885
1340 | 97.81909943 | 97.28990936 | 97.36451
1339 | 97.78527069 | 97.29445648 | 97.36250305
1338 | 97.77767181 | 97.28346252 | 97.35749054
1337 | 97.76573181 | 97.27623749 | 97.37411499
1336 | 97.76261902 | 97.28442383 | 97.38941
1335 | 97.75928497 | 97.26847839 | 97.39320755
1334 | 97.71934509 | 97.25782013 | 97.40559
1333 | 97.71555328 | 97.25250244 | 97.40532684
1332 | 97.69200134 | 97.24741364 | 97.40909
1331 | 97.69236755 | 97.23767853 | 97.42887
1330 | 97.67362976 | 97.23466492 | 97.42862701
1329 | 97.66334534 | 97.23022461 | 97.44265747
1328 | 97.64788818 | 97.22724915 | 97.44840622
1327 | 97.63555145 | 97.23168182 | 97.45892
1326 | 97.62137604 | 97.23091125 | 97.47002
1325 | 97.60710144 | 97.23614502 | 97.48557
1324 | 97.59249878 | 97.2095108 | 97.48272324
1323 | 97.58518982 | 97.21328735 | 97.49145
1322 | 97.56497192 | 97.20773315 | 97.5025
1321 | 97.56114197 | 97.21105957 | 97.50875
1320 | 97.53175354 | 97.19895935 | 97.5144
1319 | 97.5207901 | 97.19511414 | 97.52309
1318 | 97.5280304 | 97.18679047 | 97.5361557
1317 | 97.49861908 | 97.17889404 | 97.53858948
1316 | 97.49268341 | 97.17486572 | 97.55713
1315 | 97.47798157 | 97.17392731 | 97.55696106
1314 | 97.59231567 | 97.17112732 | 97.63494
1313 | 97.43273163 | 97.16168976 | 97.58014
1312 | 97.43024445 | 97.16474152 | 97.58330536
1311 | 97.42056274 | 97.15021515 | 97.60452
1310 | 97.4413681 | 97.14485168 | 97.62031174
1309 | 97.38814545 | 97.15117645 | 97.59362
1308 | 97.28768158 | 97.12168884 | 97.60939
1307 | 97.36642456 | 97.12989044 | 97.63205719
1306 | 97.34429169 | 97.13548279 | 97.64773
1305 | 97.33648682 | 97.12577057 | 97.65827942
1304 | 97.33108521 | 97.11318207 | 97.66444
1303 | 97.32881165 | 97.12669373 | 97.6826
1302 | 97.29797363 | 97.11302948 | 97.68725
1301 | 97.28404999 | 97.11644745 | 97.69138336
1300 | 97.28198242 | 97.09752655 | 97.69481
1299 | 97.24658966 | 97.10972595 | 97.71839523
1298 | 97.26741028 | 97.09629059 | 97.7086
1297 | 97.24090576 | 97.10034943 | 97.73528
1296 | 97.25337219 | 97.08633423 | 97.75233
1295 | 97.22815704 | 97.07892609 | 97.7433
1294 | 97.21562195 | 97.08597565 | 97.76439
1293 | 97.2029953 | 97.07805634 | 97.7767
1292 | 97.21505737 | 97.08496094 | 97.78586197
1291 | 97.17902374 | 97.07229614 | 97.80081
1290 | 97.16807556 | 97.07751465 | 97.80873
1289 | 97.17066956 | 97.06655121 | 97.82872
1288 | 97.13455963 | 97.06983185 | 97.82007
1287 | 97.15335083 | 97.0644455 | 97.83429718
1286 | 97.14453888 | 97.05936432 | 97.83899
1285 | 97.13994598 | 97.04985809 | 97.85914993
1284 | 97.10948944 | 97.04138947 | 97.86074
1283 | 97.12425995 | 97.05413818 | 97.88228
1282 | 97.11484528 | 97.04647827 | 97.89452362
1281 | 97.11208344 | 97.05053711 | 97.89798
1280 | 97.09563446 | 97.03193665 | 97.9005661
1279 | 97.12195587 | 97.02961731 | 97.9258
1278 | 97.11012268 | 97.02976227 | 97.92888
1277 | 97.08415222 | 97.02065277 | 97.9331398
1276 | 97.07809448 | 97.02384186 | 97.94533
1275 | 97.09857941 | 97.03926849 | 97.96059799
1274 | 97.06687164 | 97.03157806 | 97.95814
1273 | 97.06242371 | 97.01231384 | 97.96590042
1272 | 97.06032562 | 97.02213287 | 97.97416
1271 | 97.09367371 | 97.00065613 | 98.00601959
1270 | 97.1815033 | 96.99700165 | 98.0416832
1269 | 97.0662384 | 97.05898285 | 98.03702545
1268 | 97.07155609 | 97.04641724 | 98.04073715
1267 | 97.05018616 | 96.99938202 | 98.01146698
1266 | 97.03164673 | 97.00322723 | 98.01856613
1265 | 97.05858612 | 96.99346924 | 98.04924774
1264 | 97.05929565 | 96.98022461 | 98.05227661
1263 | 97.0802536 | 96.97120667 | 98.06851578
1262 | 97.06938171 | 96.98768616 | 98.07859421
1261 | 97.06246948 | 96.99006653 | 98.06847
1260 | 97.07862854 | 97.02046204 | 98.0841
1259 | 97.03918457 | 97.02124023 | 98.12259
1258 | 97.15602875 | 96.9853363 | 98.14644
1257 | 97.07975769 | 96.97079468 | 98.11507
1256 | 97.07672882 | 96.94921112 | 98.12962341
1255 | 97.0979538 | 96.9863205 | 98.13134384
1254 | 97.06021881 | 96.98966217 | 98.12969
1253 | 97.09051514 | 97.0066452 | 98.1508522
1252 | 97.09382629 | 96.9935379 | 98.15308
1251 | 97.11374664 | 96.97979736 | 98.17671204
1250 | 97.14577484 | 96.93538666 | 98.19766
1249 | 97.16345978 | 96.95142365 | 98.19627
1248 | 97.1499176 | 96.98954773 | 98.20752716
1247 | 97.12315369 | 97.00904846 | 98.21228027
1246 | 97.13856506 | 96.98661804 | 98.18672562
1245 | 97.17686462 | 96.97065735 | 98.23734
1244 | 97.17803192 | 96.93610382 | 98.25232315
1243 | 97.19612885 | 96.95541382 | 98.24035
1242 | 97.18209076 | 96.9669342 | 98.24916
1241 | 97.19404602 | 96.97464752 | 98.26692
1240 | 97.20681763 | 96.97396851 | 98.2662
1239 | 97.21964264 | 96.94896698 | 98.26928711
1238 | 97.24481964 | 96.97212219 | 98.28733
1237 | 97.32287598 | 97.05473328 | 98.33031845
1236 | 97.23465729 | 96.74505615 | 98.28835
1235 | 97.30919647 | 96.96406555 | 98.31693
1234 | 97.31654358 | 96.97192383 | 98.3216
1233 | 97.31665039 | 96.98391724 | 98.32515335
1232 | 97.35129547 | 96.97869873 | 98.34401
1231 | 97.35144043 | 96.97151184 | 98.31938553
1230 | 97.24695587 | 96.97898102 | 98.31841278
1229 | 97.37756348 | 96.97005463 | 98.35486221
1228 | 97.43315125 | 96.97041321 | 98.27651
1227 | 97.40681458 | 97.00564575 | 98.40031433
1226 | 97.45632172 | 96.97207642 | 98.39019394
1225 | 97.4447937 | 96.97766113 | 98.39761734
1224 | 97.45209503 | 96.89060974 | 98.39949
1223 | 97.47826385 | 96.96794891 | 98.39656448
1222 | 97.50547791 | 96.98274994 | 98.38545227
1221 | 97.50480652 | 96.96846771 | 98.40867
1220 | 97.53083038 | 96.98069763 | 98.39095
1219 | 97.49812317 | 96.95025635 | 98.42505
1218 | 97.52321625 | 96.98642731 | 98.43419266
1217 | 97.59550476 | 96.98581696 | 98.43571091
1216 | 97.59171295 | 97.03734589 | 98.43176
1215 | 97.55979919 | 96.95056915 | 98.43287
1214 | 97.63526917 | 96.97644043 | 98.46089935
1213 | 97.70843506 | 97.0091095 | 98.4984
1212 | 97.69658661 | 96.99672699 | 98.47053528
1211 | 97.68880463 | 97.01603699 | 98.46646
1210 | 97.67173004 | 97.03819275 | 98.48381805
1209 | 97.75788879 | 96.97499084 | 98.49485779
1208 | 97.7470932 | 97.01565552 | 98.5062294
1207 | 97.76921082 | 97.01331329 | 98.51606
1206 | 97.78114319 | 97.01763153 | 98.50487
1205 | 97.78457642 | 97.02931213 | 98.5036
1204 | 97.84101105 | 97.02262878 | 98.54142
1203 | 97.86735535 | 97.02361298 | 98.53292
1202 | 97.85634613 | 97.01859283 | 98.53121567
1201 | 97.87657928 | 97.05599213 | 98.54580307
1200 | 97.90380096 | 97.02539825 | 98.54065323
1199 | 97.87052917 | 97.02920532 | 98.504879
1198 | 97.87941742 | 97.0266571 | 98.50421
1197 | 97.91410065 | 97.03385925 | 98.50385
1196 | 97.93467712 | 97.0322876 | 98.5122
1195 | 97.94685364 | 97.02262115 | 98.52429962
1194 | 97.95849609 | 97.04515076 | 98.52600479
1193 | 97.99482727 | 97.04626465 | 98.52909851
1192 | 98.00980377 | 97.05535889 | 98.55068207
1191 | 98.00251007 | 97.04846191 | 98.54249
1190 | 98.03305054 | 97.0499649 | 98.53762817
1189 | 98.05029297 | 97.07079315 | 98.54626465
1188 | 98.06034851 | 97.06899261 | 98.55732
1187 | 98.0774765 | 97.0639267 | 98.55696
1186 | 98.11979675 | 97.07645416 | 98.56354
1185 | 98.11274719 | 97.088974 | 98.55818939
1184 | 98.14241791 | 97.08063507 | 98.57632065
1183 | 98.24280548 | 97.116539 | 98.6306839
1182 | 98.02924347 | 97.07566071 | 98.52709198
1181 | 98.20716858 | 97.08726501 | 98.58665
1180 | 98.20487213 | 97.11607361 | 98.59592438
1179 | 98.23535919 | 97.11065674 | 98.59408
1178 | 98.24546051 | 97.12673187 | 98.61208
1177 | 98.2670517 | 97.12506104 | 98.61418
1176 | 98.28126526 | 97.21461487 | 98.6507
1175 | 98.25043488 | 97.12065125 | 98.57496
1174 | 98.30111694 | 97.1384964 | 98.60844
1173 | 98.39372253 | 97.14196777 | 98.6259
1172 | 98.34075928 | 97.10606384 | 98.63074
1171 | 98.36299133 | 97.19036102 | 98.64629364
1170 | 98.40885925 | 97.14780426 | 98.62106
1169 | 98.34173584 | 97.14402771 | 98.61459
1168 | 98.40247345 | 97.20368195 | 98.65112686
1167 | 98.41636658 | 97.17144012 | 98.6393
1166 | 98.42288971 | 97.16468811 | 98.6434288
1165 | 98.44841766 | 97.19656372 | 98.66412
1164 | 98.4623642 | 97.19713593 | 98.64439392
1163 | 98.49635315 | 97.20874786 | 98.67236
1162 | 98.47299194 | 97.20298004 | 98.67037964
1161 | 98.50160217 | 97.20697784 | 98.67376709
1160 | 98.52838135 | 97.21736145 | 98.66863
1159 | 98.52796173 | 97.22215271 | 98.68614578
1158 | 98.52466583 | 97.21355438 | 98.67562
1157 | 98.57949829 | 97.22882843 | 98.67979
1156 | 98.53787994 | 97.24002838 | 98.6927
1155 | 98.58296204 | 97.24179077 | 98.69269562
1154 | 98.58674622 | 97.25430298 | 98.68711853
1153 | 98.68074799 | 97.24420929 | 98.71958
1152 | 98.57387543 | 97.272789 | 98.69967
1151 | 98.63402557 | 97.302948 | 98.70859909
1150 | 98.64707947 | 97.24401855 | 98.71805191
1149 | 98.66285706 | 97.29881287 | 98.71628189
1148 | 98.65745544 | 97.32489014 | 98.71645737
1147 | 98.65734863 | 97.28055573 | 98.70096
1146 | 98.75533295 | 97.32563019 | 98.75484848
1145 | 98.72412109 | 97.33731842 | 98.73031616
1144 | 98.70140839 | 97.27745056 | 98.71572
1143 | 98.78182983 | 97.3515625 | 98.76250076
1142 | 98.75113678 | 97.36071014 | 98.74796295
1141 | 98.76474762 | 97.39109039 | 98.72551
1140 | 98.81028748 | 97.31471252 | 98.77980423
1139 | 98.79608154 | 97.36708832 | 98.76415
1138 | 98.79462433 | 97.3802948 | 98.74310684
1137 | 98.8212738 | 97.34983826 | 98.77635
1136 | 98.801651 | 97.40779114 | 98.75845
1135 | 98.8411026 | 97.37137604 | 98.77865
1134 | 98.83464813 | 97.39795685 | 98.76594162
1133 | 98.86560059 | 97.45771027 | 98.78927
1132 | 98.80541229 | 97.35498047 | 98.73122406
1131 | 98.88078308 | 97.43187714 | 98.77317
1130 | 98.85755157 | 97.46858978 | 98.75513077
1129 | 98.89151764 | 97.44715881 | 98.79773712
1128 | 98.90512848 | 97.4498291 | 98.76849
1127 | 98.88568878 | 97.46192932 | 98.78234863
1126 | 98.92353058 | 97.46025848 | 98.78386688
1125 | 98.95459747 | 97.48245239 | 98.78902817
1124 | 98.87896729 | 97.4633255 | 98.77649
1123 | 98.93783569 | 97.49551392 | 98.80058
1122 | 98.97766113 | 97.49539185 | 98.80121994
1121 | 98.93849182 | 97.48004913 | 98.79607
1120 | 98.96320343 | 97.52355194 | 98.79360199
1119 | 99.00744629 | 97.52162933 | 98.82729
1118 | 98.98208618 | 97.50482941 | 98.80802536
1117 | 98.97367096 | 97.5255127 | 98.78092575
1116 | 99.01580048 | 97.51411438 | 98.80485535
1115 | 99.01556396 | 97.52193451 | 98.81219
1114 | 98.99813843 | 97.54775238 | 98.81388
1113 | 99.01573944 | 97.56858063 | 98.82571
1112 | 99.02225494 | 97.56546783 | 98.78009033
1111 | 99.04301453 | 97.55982971 | 98.82753372
1110 | 99.0491333 | 97.58912659 | 98.82374573
1109 | 99.01473236 | 97.64903259 | 98.83732
1108 | 99.06842041 | 97.56172943 | 98.81601
1107 | 99.06447601 | 97.65027618 | 98.83207
1106 | 99.09775543 | 97.64878082 | 98.8591156
1105 | 99.07099152 | 97.59208679 | 98.80855179
1104 | 99.08695984 | 97.70463562 | 98.86922
1103 | 99.08821869 | 97.62198639 | 98.81945
1102 | 99.09889984 | 97.64738464 | 98.85612
1101 | 99.11447144 | 97.66759491 | 98.85049
1100 | 99.10240936 | 97.6534729 | 98.84959412
1099 | 99.12693024 | 97.64603424 | 98.84664917
1098 | 99.11680603 | 97.66506195 | 98.85138321
1097 | 99.14165497 | 97.68661499 | 98.87262
1096 | 99.14842987 | 97.65797424 | 98.84885788
1095 | 99.11151123 | 97.69879913 | 98.8596611
1094 | 99.18195343 | 97.6811142 | 98.85923
1093 | 99.13975525 | 97.69953156 | 98.86018753
1092 | 99.1944046 | 97.6991806 | 98.88295364
1091 | 99.15077209 | 97.69828796 | 98.84564209
1090 | 99.17864227 | 97.72881317 | 98.87332153
1089 | 99.18734741 | 97.72351837 | 98.87733078
1088 | 99.19451141 | 97.75508881 | 98.88214
1087 | 99.16551971 | 97.76534271 | 98.89028931
1086 | 99.22470093 | 97.75335693 | 98.88277
1085 | 99.1968689 | 97.74848175 | 98.86478043
1084 | 99.21281433 | 97.75479889 | 98.87902
1083 | 99.22481537 | 97.7483139 | 98.87594223
1082 | 99.20320129 | 97.78973389 | 98.88700104
1081 | 99.20368195 | 97.7917099 | 98.8809433
1080 | 99.21077728 | 97.80110931 | 98.87043762
1079 | 99.22015381 | 97.81610107 | 98.88502884
1078 | 99.23208618 | 97.80500793 | 98.88208008
1077 | 99.23178101 | 97.83145905 | 98.88278
1076 | 99.22801971 | 97.8568573 | 98.88287735
1075 | 99.25701904 | 97.84449768 | 98.90048599
1074 | 99.25132751 | 97.85482788 | 98.90452194
1073 | 99.25770569 | 97.84537506 | 98.89215088
1072 | 99.28190613 | 97.85720825 | 98.89374161
1071 | 99.26669312 | 97.87205505 | 98.90176
1070 | 99.27614594 | 97.88168335 | 98.90571
1069 | 99.28281403 | 97.8920517 | 98.90953
1068 | 99.29254913 | 97.88717651 | 98.90044
1067 | 99.29982758 | 97.90138245 | 98.908
1066 | 99.31508636 | 97.90802002 | 98.91211319
1065 | 99.31183624 | 97.91703796 | 98.91542053
1064 | 99.31187439 | 97.92237091 | 98.91780472
1063 | 99.31425476 | 97.93807983 | 98.9135
1062 | 99.32830048 | 97.94430542 | 98.92169
1061 | 99.32640076 | 97.95425415 | 98.92254
1060 | 99.3296814 | 97.94898987 | 98.93452
1059 | 99.31982422 | 97.96643829 | 98.91163635
1058 | 99.32061005 | 97.97023773 | 98.92399597
1057 | 99.34041595 | 97.96645355 | 98.93068
1056 | 99.33473206 | 97.98526764 | 98.93417
1055 | 99.33557892 | 97.9892807 | 98.93122
1054 | 99.32911682 | 98.00843048 | 98.9263916
1053 | 99.33001709 | 97.99422455 | 98.9244
1052 | 99.34960938 | 98.01229858 | 98.94328
1051 | 99.34545898 | 98.01759338 | 98.94125366
1050 | 99.35287476 | 98.027771 | 98.93790436
1049 | 99.25151062 | 98.30883789 | 99.16513
1048 | 99.26574707 | 98.32168579 | 99.16600418
1047 | 99.25901031 | 98.32376862 | 99.17033
1046 | 99.28185272 | 98.31867981 | 99.17092514
1045 | 99.27249146 | 98.33262634 | 99.16572571
1044 | 99.26838684 | 98.33259583 | 99.16637802
1043 | 99.28831482 | 98.33500671 | 99.17071533
1042 | 99.28858185 | 98.3421402 | 99.17605
1041 | 99.29330444 | 98.32803345 | 99.16796
1040 | 99.29657745 | 98.34562683 | 99.17731
1039 | 99.29306793 | 98.34790039 | 99.18053
1038 | 99.27960968 | 98.33789825 | 99.17083
1037 | 99.29482269 | 98.35029602 | 99.17824173
1036 | 99.29878235 | 98.36772919 | 99.18110275
1035 | 99.29621887 | 98.34559631 | 99.17359161
1034 | 99.30876923 | 98.35489655 | 99.17921448
1033 | 99.3066864 | 98.36218262 | 99.18705
1032 | 99.31288147 | 98.35598755 | 99.17650604
1031 | 99.31691742 | 98.36533356 | 99.17446
1030 | 99.30288696 | 98.37870789 | 99.1822319
1029 | 99.30917358 | 98.37497711 | 99.17241
1028 | 99.31853485 | 98.38833618 | 99.1824
1027 | 99.30349731 | 98.38259125 | 99.17053
1026 | 99.32266998 | 98.39083099 | 99.18478
1025 | 99.32736206 | 98.40071869 | 99.18627
1024 | 99.33139038 | 98.40427399 | 99.17896652
1023 | 99.32442474 | 98.41478729 | 99.18212128
1022 | 99.33906555 | 98.41547394 | 99.18147
1021 | 99.33374023 | 98.41332245 | 99.18410492
1020 | 99.33876038 | 98.42457581 | 99.18857956
1019 | 99.35192871 | 98.42021942 | 99.19365
1018 | 99.3342514 | 98.42686462 | 99.19011688
1017 | 99.35062408 | 98.42501068 | 99.18491
1016 | 99.34526062 | 98.43776703 | 99.19389
1015 | 99.33156586 | 98.4337616 | 99.19121
1014 | 99.36919403 | 98.43940735 | 99.19560242
1013 | 99.36190796 | 98.44756317 | 99.19804764
1012 | 99.3687439 | 98.44686127 | 99.19395
1011 | 99.35621643 | 98.45506287 | 99.19053
1010 | 99.36560059 | 98.45175934 | 99.1964
1009 | 99.36100769 | 98.45483398 | 99.19177246
1008 | 99.3722229 | 98.46943665 | 99.185215
1007 | 99.36908722 | 98.4761734 | 99.19803
1006 | 99.37675476 | 98.4732132 | 99.19779968
1005 | 99.37625122 | 98.47556305 | 99.18565
1004 | 99.36986542 | 98.48618317 | 99.18892
1003 | 99.3927002 | 98.481987 | 99.19716
1002 | 99.38594818 | 98.50331116 | 99.1993
1001 | 99.39199066 | 98.49137878 | 99.19197464
1000 | 99.39493561 | 98.49558258 | 99.19337082
999 | 99.40351868 | 98.50007629 | 99.20117569
998 | 99.3997345 | 98.49827576 | 99.18947
997 | 99.38652039 | 98.49372864 | 99.19048
996 | 99.41355896 | 98.51379395 | 99.20647049
995 | 99.39788818 | 98.50068665 | 99.19503
994 | 99.39502716 | 98.51399994 | 99.19517
993 | 99.40558624 | 98.51486206 | 99.19625473
992 | 99.41030884 | 98.5078125 | 99.19643021
991 | 99.39884186 | 98.51690674 | 99.19408417
990 | 99.41529083 | 98.51914215 | 99.20125961
989 | 99.40911865 | 98.51695251 | 99.19329071
988 | 99.41374969 | 98.54059601 | 99.19486
987 | 99.41036987 | 98.54641724 | 99.20219803
986 | 99.41334534 | 98.53791809 | 99.19294
985 | 99.43398285 | 98.53573608 | 99.2012
984 | 99.41944122 | 98.53842163 | 99.2005
983 | 99.42786407 | 98.54130554 | 99.20483
982 | 99.41496277 | 98.54006958 | 99.19652939
981 | 99.41130066 | 98.55336761 | 99.20026779
980 | 99.42216492 | 98.54035187 | 99.19031906
979 | 99.43186188 | 98.55674744 | 99.1989975
978 | 99.41423798 | 98.55310822 | 99.19759
977 | 99.4161911 | 98.56092072 | 99.19938
976 | 99.43479156 | 98.56468201 | 99.19371
975 | 99.40750122 | 98.56555176 | 99.20318985
974 | 99.42867279 | 98.5743866 | 99.2049
973 | 99.43264771 | 98.59002686 | 99.20424652
972 | 99.42414856 | 98.58535767 | 99.20064
971 | 99.43580627 | 98.5668869 | 99.20175
970 | 99.42560577 | 98.58867645 | 99.19900513
969 | 99.42793274 | 98.58229065 | 99.20442581
968 | 99.44606018 | 98.5844574 | 99.20142
967 | 99.43206787 | 98.60061646 | 99.20835
966 | 99.43170166 | 98.59453583 | 99.20529938
965 | 99.43170166 | 98.60341644 | 99.20003891
964 | 99.43951416 | 98.59564209 | 99.20038605
963 | 99.44687653 | 98.62434387 | 99.20830917
962 | 99.43140411 | 98.61875916 | 99.20587
961 | 99.43456268 | 98.60241699 | 99.19596
960 | 99.44986725 | 98.62695313 | 99.21185684
959 | 99.42866516 | 98.6199646 | 99.19400406
958 | 99.43824768 | 98.63394165 | 99.20355
957 | 99.4400177 | 98.63348389 | 99.20517
956 | 99.43967438 | 98.62484741 | 99.19786072
955 | 99.43510437 | 98.64943695 | 99.20874786
954 | 99.46170807 | 98.63458252 | 99.20195389
953 | 99.44171143 | 98.64824677 | 99.20455933
952 | 99.43276978 | 98.63232422 | 99.18863
951 | 99.45075226 | 98.64377594 | 99.19988251
950 | 99.43724823 | 98.66428375 | 99.19718
949 | 99.43748474 | 98.65258026 | 99.19853592
948 | 99.44480896 | 98.65798187 | 99.19888
947 | 99.46465302 | 98.66982269 | 99.21243
946 | 99.45786285 | 98.66654205 | 99.20717621
945 | 99.43788147 | 98.66458893 | 99.20164
944 | 99.45832825 | 98.67372894 | 99.20484
943 | 99.46881866 | 98.67037964 | 99.20737839
942 | 99.45742798 | 98.66931152 | 99.20137787
941 | 99.44832611 | 98.67704773 | 99.20679855
940 | 99.45417786 | 98.66993713 | 99.20231247
939 | 99.45154572 | 98.67365265 | 99.20158386
938 | 99.4376297 | 98.68799591 | 99.19443512
937 | 99.46153259 | 98.67887878 | 99.20393
936 | 99.4487381 | 98.68914795 | 99.20175
935 | 99.44087982 | 98.68765259 | 99.19846344
934 | 99.45806122 | 98.68430328 | 99.20156
933 | 99.46677399 | 98.69883728 | 99.20448
932 | 99.45037842 | 98.68855286 | 99.20329666
931 | 99.45207977 | 98.6878891 | 99.19378662
930 | 99.46591187 | 98.70098114 | 99.19844
929 | 99.45014954 | 98.69412231 | 99.2027359
928 | 99.46405029 | 98.68903351 | 99.19691
927 | 99.43902588 | 98.71291351 | 99.19462
926 | 99.45575714 | 98.69586945 | 99.19719
925 | 99.45951843 | 98.70513916 | 99.19419
924 | 99.45865631 | 98.71502686 | 99.2
923 | 99.4641037 | 98.7106781 | 99.1945343
922 | 99.46062469 | 98.7095871 | 99.20175934
921 | 99.44879913 | 98.7257843 | 99.19672775
920 | 99.46266174 | 98.71976471 | 99.2022934
919 | 99.460495 | 98.7228775 | 99.19415
918 | 99.4522171 | 98.7326355 | 99.20143509
917 | 99.45384216 | 98.71461487 | 99.18731308
916 | 99.46091461 | 98.71924591 | 99.18711
915 | 99.45941162 | 98.72721863 | 99.18896
914 | 99.4409256 | 98.73358154 | 99.18784332
913 | 99.47293854 | 98.74412537 | 99.19595
912 | 99.46569061 | 98.7431488 | 99.18695
911 | 99.46862793 | 98.73734283 | 99.18646622
910 | 99.46203613 | 98.740448 | 99.19324
909 | 99.46133423 | 98.74139404 | 99.18568
908 | 99.47015381 | 98.74118805 | 99.18929
907 | 99.4622345 | 98.74061584 | 99.18608
906 | 99.45870972 | 98.75382233 | 99.17881
905 | 99.47089386 | 98.74952698 | 99.18824
904 | 99.47607422 | 98.74700165 | 99.18865204
903 | 99.46855164 | 98.73593903 | 99.17834
902 | 99.46199036 | 98.74937439 | 99.19471
901 | 99.47865295 | 98.74433136 | 99.18201
900 | 99.4602356 | 98.75917053 | 99.18279648
899 | 99.4905777 | 98.75130463 | 99.17731476
898 | 99.46733856 | 98.75791931 | 99.17520523
897 | 99.47894287 | 98.74703217 | 99.17754364
896 | 99.4836731 | 98.74584961 | 99.17512512
895 | 99.47061157 | 98.76652527 | 99.17979
894 | 99.47554779 | 98.76197052 | 99.16119003
893 | 99.46840668 | 98.75112915 | 99.16455078
892 | 99.4745636 | 98.78086853 | 99.1762352
891 | 99.48320007 | 98.76512146 | 99.17653656
890 | 99.46500397 | 98.76792908 | 99.16492462
889 | 99.4886322 | 98.76512146 | 99.16642761
888 | 99.47277832 | 98.78300476 | 99.1708107
887 | 99.46946716 | 98.77027893 | 99.16455
886 | 99.47917175 | 98.77511597 | 99.17137909
885 | 99.46778107 | 98.76766968 | 99.15671158
884 | 99.47071075 | 98.77422333 | 99.15714
883 | 99.45857239 | 98.77723694 | 99.15995
882 | 99.46587372 | 98.76770782 | 99.15290451
881 | 99.47949982 | 98.78046417 | 99.15548
880 | 99.44863129 | 98.77082062 | 99.14862442
879 | 99.46472931 | 98.77913666 | 99.15248489
878 | 99.48353577 | 98.76537323 | 99.15665
877 | 99.45928192 | 98.77738953 | 99.15085
876 | 99.46412659 | 98.78093719 | 99.14819336
875 | 99.45072937 | 98.77648926 | 99.13809
874 | 99.45355225 | 98.7778244 | 99.13970566
873 | 99.47244263 | 98.77407837 | 99.14723
872 | 99.47644043 | 98.78067017 | 99.14389038
871 | 99.45458984 | 98.78353882 | 99.138
870 | 99.45635986 | 98.77184296 | 99.13357544
869 | 99.45650482 | 98.78040314 | 99.125
868 | 99.46605682 | 98.78783417 | 99.12815
867 | 99.45838165 | 98.77938843 | 99.12302017
866 | 99.46113586 | 98.77780914 | 99.13125
865 | 99.46705627 | 98.76117706 | 99.12238
864 | 99.45180511 | 98.7858429 | 99.1280632
863 | 99.47453308 | 98.7978363 | 99.1247
862 | 99.45375824 | 98.78656006 | 99.1186409
861 | 99.4715271 | 98.76992035 | 99.11340332
860 | 99.4575882 | 98.79255676 | 99.10715
859 | 99.46377563 | 98.78504181 | 99.11830521
858 | 99.46576691 | 98.77719116 | 99.1104
857 | 99.47892761 | 98.7830658 | 99.11238098
856 | 99.44506073 | 98.77780914 | 99.09882736
855 | 99.47640228 | 98.79481506 | 99.10548
854 | 99.47077179 | 98.78003693 | 99.10834503
853 | 99.47608948 | 98.77285767 | 99.09384537
852 | 99.47621918 | 98.77740479 | 99.09276199
851 | 99.46031952 | 98.79376984 | 99.09474
850 | 99.46483612 | 98.76847839 | 99.08601
849 | 99.46617889 | 98.79109955 | 99.09027481
848 | 99.46641541 | 98.77100372 | 99.07404
847 | 99.47960663 | 98.76021576 | 99.06666565
846 | 99.4574585 | 98.77050781 | 99.07952118
845 | 99.46692657 | 98.7671814 | 99.07142258
844 | 99.46517181 | 98.75282288 | 99.05855942
843 | 99.45976257 | 98.77433014 | 99.0497
842 | 99.46141815 | 98.78249359 | 99.05582
841 | 99.47769928 | 98.77393341 | 99.05803
840 | 99.46044159 | 98.73748016 | 99.04669571
839 | 99.4668045 | 98.7507782 | 99.03799
838 | 99.47024536 | 98.77148438 | 99.03384781
837 | 99.46302795 | 98.7443924 | 99.0369
836 | 99.47359467 | 98.75160217 | 99.02497864
835 | 99.47653198 | 98.75637817 | 99.02937
834 | 99.46755981 | 98.73545837 | 99.01595306
833 | 99.45491791 | 98.76686096 | 99.0129
832 | 99.4670639 | 98.73648071 | 99.01300812
831 | 99.45580292 | 98.75524139 | 98.9931488
830 | 99.46189117 | 98.72065735 | 99.00348282
829 | 99.45269775 | 98.72966766 | 98.99075317
828 | 99.45040894 | 98.74053955 | 98.97437
827 | 99.46251678 | 98.71826935 | 98.98487
826 | 99.45440674 | 98.75202179 | 98.97647
825 | 99.45290375 | 98.71421051 | 98.96849
824 | 99.44750214 | 98.72764587 | 98.95348
823 | 99.45642853 | 98.71723938 | 98.95579147
822 | 99.45980835 | 98.70652771 | 98.9424057
821 | 99.46343231 | 98.71875763 | 98.9337616
820 | 99.45497131 | 98.71592712 | 98.93142
819 | 99.4412384 | 98.72763062 | 98.92533493
818 | 99.4564209 | 98.72528839 | 98.93139267
817 | 99.46666718 | 98.70435333 | 98.91004181
816 | 99.44782257 | 98.70854187 | 98.89626
815 | 99.46466827 | 98.69527435 | 98.90713
814 | 99.44259644 | 98.70213318 | 98.90626526
813 | 99.44726563 | 98.67154694 | 98.87096024
812 | 99.45519257 | 98.70944977 | 98.87349
811 | 99.44957733 | 98.69462585 | 98.88380432
810 | 99.46216583 | 98.70345306 | 98.86493
809 | 99.4569931 | 98.69901276 | 98.86368942
808 | 99.44548035 | 98.66168213 | 98.8339
807 | 99.46173096 | 98.65567017 | 98.81607437
806 | 99.4504776 | 98.66781616 | 98.8274
805 | 99.45004272 | 98.65202332 | 98.80582428
804 | 99.456604 | 98.6581955 | 98.80965805
803 | 99.45492554 | 98.66682434 | 98.79475021
802 | 99.44173431 | 98.66853333 | 98.77481079
801 | 99.439888 | 98.63751984 | 98.76821
800 | 99.44134521 | 98.63549805 | 98.72612
799 | 99.42497253 | 98.63839722 | 98.73355
798 | 99.43860626 | 98.63593292 | 98.72802353
797 | 99.42088318 | 98.62702942 | 98.71106
796 | 99.43693542 | 98.62902069 | 98.69568634
795 | 99.42404175 | 98.64548492 | 98.69411
794 | 99.41770172 | 98.59903717 | 98.66739273
793 | 99.41504669 | 98.60268402 | 98.64638138
792 | 99.41485596 | 98.62245941 | 98.64599228
791 | 99.41363525 | 98.60790253 | 98.62485
790 | 99.41486359 | 98.62089539 | 98.61630249
789 | 99.41121674 | 98.60792542 | 98.60709763
788 | 99.41512299 | 98.59748077 | 98.58740234
787 | 99.41729736 | 98.58183289 | 98.57645035
786 | 99.4082489 | 98.59503937 | 98.56138
785 | 99.38723755 | 98.57461548 | 98.52917862
784 | 99.42144775 | 98.56661224 | 98.52784
783 | 99.40568542 | 98.55930328 | 98.49063
782 | 99.40103912 | 98.54231262 | 98.48294
781 | 99.4028244 | 98.54653168 | 98.45563507
780 | 99.40090179 | 98.55605316 | 98.45179
779 | 99.3944397 | 98.51543427 | 98.42007065
778 | 99.40379333 | 98.52863312 | 98.41276169
777 | 99.38560486 | 98.5136795 | 98.39680481
776 | 99.38319397 | 98.50361633 | 98.36782
775 | 99.39756012 | 98.47766876 | 98.33243561
774 | 99.3861618 | 98.4866333 | 98.314
773 | 99.38523102 | 98.51778412 | 98.29801178
772 | 99.39144897 | 98.51410675 | 98.29012
771 | 99.38598633 | 98.49634552 | 98.28324
770 | 99.37945557 | 98.46721649 | 98.23495
769 | 99.38952637 | 98.46440887 | 98.21496
768 | 99.36339569 | 98.45881653 | 98.19412613
767 | 99.37467957 | 98.45307159 | 98.17263
766 | 99.38996124 | 98.44609833 | 98.14156723
765 | 99.34992981 | 98.46194458 | 98.12129
764 | 99.35838318 | 98.45024109 | 98.09766
763 | 99.35658264 | 98.41017914 | 98.06569
762 | 99.34524536 | 98.40765381 | 98.03414
761 | 99.34406281 | 98.40914917 | 98.02756
760 | 99.34630585 | 98.42054749 | 97.99963
759 | 99.31236267 | 98.43753815 | 97.9708
758 | 99.33608246 | 98.39257813 | 97.93695
757 | 99.31877899 | 98.40900421 | 97.90864563
756 | 99.31467438 | 98.39497375 | 97.87602234
755 | 99.32415771 | 98.38583374 | 97.85124
754 | 99.29466248 | 98.37393188 | 97.82107544
753 | 99.28699493 | 98.39715576 | 97.79043579
752 | 99.28778839 | 98.35736847 | 97.74134064
751 | 99.29849243 | 98.34524536 | 97.72893143
750 | 99.28063965 | 98.33898163 | 97.68458
749 | 99.27573395 | 98.32239532 | 97.6504
748 | 99.27309418 | 98.31484222 | 97.62133789
747 | 99.2502594 | 98.30271912 | 97.58113861
746 | 99.27913666 | 98.31048584 | 97.55971
745 | 99.24549103 | 98.29776764 | 97.51656
744 | 99.26279449 | 98.27050781 | 97.48108
743 | 99.23500824 | 98.2396698 | 97.4383
742 | 99.23804474 | 98.25550079 | 97.40488
741 | 99.23439789 | 98.23561096 | 97.38587189
740 | 99.21955872 | 98.23357391 | 97.33971
739 | 99.20883942 | 98.21459198 | 97.30441284
738 | 99.22019958 | 98.16307068 | 97.26065826
737 | 99.20360565 | 98.16701508 | 97.24549
736 | 99.19915009 | 98.13640594 | 97.19625473
735 | 99.20702362 | 98.12854767 | 97.16982651
734 | 99.18552399 | 98.13345337 | 97.13726
733 | 99.17391205 | 98.09102631 | 97.08986
732 | 99.16828156 | 98.08390045 | 97.06514
731 | 99.14538574 | 98.09262085 | 97.0291
730 | 99.13412476 | 97.98934174 | 96.97138
729 | 99.13137817 | 98.01535797 | 96.95363
728 | 99.11982727 | 98.03440857 | 96.95672226
727 | 99.11279297 | 98.01654816 | 96.92117691
726 | 99.09860229 | 97.99029541 | 96.87608
725 | 99.09513855 | 98.01500702 | 96.84537
724 | 99.06512451 | 97.97812653 | 96.82398605
723 | 99.07161713 | 97.93740082 | 96.79210663
722 | 99.04350281 | 97.8969574 | 96.76195145
721 | 99.04703522 | 97.92769623 | 96.75020218
720 | 99.02955627 | 97.88924408 | 96.71721
719 | 99.04109192 | 97.83914948 | 96.71245
718 | 99.06323242 | 97.82959747 | 96.71223
717 | 99.03766632 | 97.79067993 | 96.68426
716 | 98.97960663 | 97.78595734 | 96.66021
715 | 98.98491669 | 97.7592926 | 96.62734
714 | 99.02978516 | 97.75170135 | 96.64521
713 | 98.98728943 | 97.71237183 | 96.63101
712 | 98.93736267 | 97.70716858 | 96.60783
711 | 98.95964813 | 97.68180084 | 96.59986
710 | 98.96526337 | 97.66280365 | 96.61022
709 | 98.91884613 | 97.61737823 | 96.58752
708 | 98.90045166 | 97.59307861 | 96.5754776
707 | 98.88614655 | 97.56679535 | 96.58769226
706 | 98.85694122 | 97.5532074 | 96.57292557
705 | 98.82510376 | 97.51528931 | 96.56687
704 | 98.82337952 | 97.49524689 | 96.56609726
703 | 98.78386688 | 97.46563721 | 96.55887222
702 | 98.74026489 | 97.43564606 | 96.55815
701 | 98.76074219 | 97.4132843 | 96.57868
700 | 98.72637177 | 97.39258575 | 96.57993
699 | 98.7076416 | 97.33811188 | 96.58372
698 | 98.64713287 | 97.31884766 | 96.58396149
697 | 98.641716 | 97.28702545 | 96.59337
696 | 98.63628387 | 97.24433899 | 96.59980011
695 | 98.57277679 | 97.21800232 | 96.6064682
694 | 98.54537201 | 97.18425751 | 96.60862
693 | 98.53678894 | 97.15726471 | 96.64258194
692 | 98.46456909 | 97.12215424 | 96.63843155
691 | 98.45165253 | 97.09616089 | 96.66760254
690 | 98.42961121 | 97.0567627 | 96.68599
689 | 98.37653351 | 97.03264618 | 96.68914
688 | 98.37921906 | 96.98679352 | 96.71174
687 | 98.31835938 | 96.96116638 | 96.71996
686 | 98.26580811 | 96.92484283 | 96.73299
685 | 98.24130249 | 96.8894043 | 96.75627899
684 | 98.18289185 | 96.85551453 | 96.77512
683 | 98.15278625 | 96.82521057 | 96.7907
682 | 98.09822083 | 96.7752533 | 96.78017807
681 | 98.07298279 | 96.74049377 | 96.82687378
680 | 97.98898315 | 96.70370483 | 96.82244
679 | 97.9768219 | 96.66913605 | 96.84713
678 | 97.91747284 | 96.63535309 | 96.8721962
677 | 97.86721802 | 96.59877014 | 96.87177
676 | 97.84460449 | 96.55781555 | 96.89981079
675 | 97.77838898 | 96.52122498 | 96.91725
674 | 97.72161102 | 96.49343872 | 96.93768692
673 | 97.69413757 | 96.45256042 | 96.94091
672 | 97.56721497 | 96.4274826 | 96.95945358
671 | 97.57667542 | 96.37815094 | 96.98524
670 | 97.5195694 | 96.35223389 | 97.00094
669 | 97.45697021 | 96.32437897 | 97.01158905
668 | 97.38243103 | 96.27804565 | 97.02511978
667 | 97.32307434 | 96.26044464 | 97.0399
666 | 97.26858521 | 96.22499084 | 97.06097
665 | 97.22161865 | 96.18332672 | 97.07174
664 | 97.17771149 | 96.16212463 | 97.08811188
663 | 97.12014008 | 96.13831329 | 97.10980225
662 | 97.04519653 | 96.08908844 | 97.11441
661 | 97.01254272 | 96.06643677 | 97.11697
660 | 96.93109131 | 96.04212189 | 97.12537
659 | 96.88376617 | 96.00776672 | 97.14837
658 | 96.83878326 | 95.97888947 | 97.15307
657 | 96.76346588 | 95.94185638 | 97.14337
656 | 96.73699188 | 95.92019653 | 97.17916489
655 | 96.70597076 | 95.90770721 | 97.19606781
654 | 96.62213135 | 95.8719101 | 97.1920166
653 | 96.63584137 | 95.85482788 | 97.21681213
652 | 96.56495667 | 95.83316803 | 97.21242
651 | 96.53363037 | 95.80961609 | 97.22403717
650 | 96.50485992 | 95.79550934 | 97.22669983
649 | 96.47245026 | 95.76681519 | 97.22979736
648 | 96.46115112 | 95.77082062 | 97.24874878
647 | 96.41121674 | 95.73628235 | 97.25124
646 | 96.39917755 | 95.73550415 | 97.2645874
645 | 96.39389801 | 95.70204926 | 97.26256
644 | 96.3494873 | 95.69465637 | 97.26007
643 | 96.3598938 | 95.68512726 | 97.28010559
642 | 96.36483002 | 95.67041779 | 97.26311493
641 | 96.34226227 | 95.65950012 | 97.26647568
640 | 96.34592438 | 95.65441132 | 97.27527237
639 | 96.34837341 | 95.63686371 | 97.27265549
638 | 96.33095551 | 95.62895966 | 97.27615356
637 | 96.37518311 | 95.6199646 | 97.28178024
636 | 96.37052155 | 95.61978912 | 97.27437973
635 | 96.40759277 | 95.59750366 | 97.26682
634 | 96.40501404 | 95.6113739 | 97.26979
633 | 96.4206543 | 95.60728455 | 97.26744843
632 | 96.44992065 | 95.59112549 | 97.2552
631 | 96.49250793 | 95.60401917 | 97.26137
630 | 96.52552795 | 95.59283447 | 97.24077
629 | 96.53556061 | 95.60579681 | 97.22365
628 | 96.5568924 | 95.61166382 | 97.23115158
627 | 96.59281158 | 95.60203552 | 97.23069
626 | 96.63400269 | 95.60445404 | 97.22161
625 | 96.66662598 | 95.60696411 | 97.20526886
624 | 96.72523499 | 95.615242 | 97.1977
623 | 96.74468994 | 95.61689758 | 97.18551
622 | 96.75482941 | 95.62229156 | 97.16868973
621 | 96.80496216 | 95.64058685 | 97.16677475
620 | 96.84994507 | 95.63632965 | 97.15924835
619 | 96.88738251 | 95.64012146 | 97.12947
618 | 96.92812347 | 95.6439209 | 97.12146759
617 | 96.95285797 | 95.67347717 | 97.10617828
616 | 96.96720886 | 95.6661911 | 97.0721817
615 | 96.99526978 | 95.67643738 | 97.04666
614 | 97.04026031 | 95.69095612 | 97.03338623
613 | 97.08029175 | 95.69431305 | 97.02327
612 | 97.08046722 | 95.68740082 | 96.97900772
611 | 97.13342285 | 95.72166443 | 96.96060562
610 | 97.17240906 | 95.72066498 | 96.94561
609 | 97.18244934 | 95.74060822 | 96.9199
608 | 97.20101166 | 95.75461578 | 96.8812027
607 | 97.20311737 | 95.73908234 | 96.83354187
606 | 97.24416351 | 95.75687408 | 96.81868
605 | 97.26852417 | 95.76928711 | 96.77992
604 | 97.27742767 | 95.77373505 | 96.74112
603 | 97.31581879 | 95.79207611 | 96.71008
602 | 97.31194305 | 95.79891968 | 96.66650009
601 | 97.34919739 | 95.80612946 | 96.64151001
600 | 97.3703537 | 95.81193542 | 96.58944702
599 | 97.37338257 | 95.83026123 | 96.55489
598 | 97.40758514 | 95.82341003 | 96.51422119
597 | 97.42256927 | 95.83426666 | 96.48403
596 | 97.42873383 | 95.84278107 | 96.43465424
595 | 97.45613098 | 95.8433609 | 96.39818573
594 | 97.46239471 | 95.85594177 | 96.35487366
593 | 97.47236633 | 95.85800934 | 96.29885
592 | 97.49182892 | 95.84944153 | 96.25189
591 | 97.48317719 | 95.84922791 | 96.20092
590 | 97.5118866 | 95.86856079 | 96.16362
589 | 97.50457001 | 95.86113739 | 96.09683
588 | 97.51329803 | 95.87539673 | 96.0605011
587 | 97.54367065 | 95.85968018 | 96.00502
586 | 97.54211426 | 95.85632324 | 95.94902
585 | 97.54123688 | 95.86049652 | 95.89219284
584 | 97.55715942 | 95.84561157 | 95.83871
583 | 97.53121948 | 95.84428406 | 95.77975
582 | 97.55571747 | 95.83865356 | 95.73159027
581 | 97.5617981 | 95.8134079 | 95.6715
580 | 97.55322266 | 95.81912231 | 95.62581
579 | 97.54772186 | 95.82060242 | 95.57479477
578 | 97.55447388 | 95.79420471 | 95.52367
577 | 97.54957581 | 95.80501556 | 95.46347046
576 | 97.54522705 | 95.78340149 | 95.41337967
575 | 97.552948 | 95.77086639 | 95.35651779
574 | 97.5218811 | 95.75882721 | 95.30421448
573 | 97.47842407 | 95.73963928 | 95.24502
572 | 97.49970245 | 95.73154449 | 95.20847
571 | 97.48236847 | 95.73265076 | 95.15483475
570 | 97.46866608 | 95.71456146 | 95.10636139
569 | 97.45102692 | 95.68389893 | 95.06528
568 | 97.42635345 | 95.66522217 | 95.01708603
567 | 97.40890503 | 95.65752411 | 94.98895
566 | 97.40784454 | 95.63356781 | 94.95453644
565 | 97.37626648 | 95.6190033 | 94.92971
564 | 97.35214233 | 95.59027863 | 94.88832
563 | 97.32310486 | 95.57389832 | 94.86375
562 | 97.29294586 | 95.54086304 | 94.83346
561 | 97.24214172 | 95.52326202 | 94.81898
560 | 97.23970032 | 95.50605774 | 94.80984116
559 | 97.18296814 | 95.46185303 | 94.7906
558 | 97.14485168 | 95.43796539 | 94.79417
557 | 97.12115479 | 95.41150665 | 94.7749
556 | 97.05892944 | 95.39474487 | 94.78721619
555 | 97.0170517 | 95.35592651 | 94.79612
554 | 96.95944977 | 95.31513977 | 94.79104996
553 | 96.91280365 | 95.29225922 | 94.80361
552 | 96.84843445 | 95.24694061 | 94.81497
551 | 96.81089783 | 95.20792389 | 94.83948898
550 | 96.7302475 | 95.16911316 | 94.85705
549 | 96.66651154 | 95.12862396 | 94.87306
548 | 96.62075043 | 95.09618378 | 94.91979
547 | 96.5289917 | 95.04068756 | 94.9340744
546 | 96.46890259 | 94.99645996 | 94.97228241
545 | 96.37896729 | 94.93141174 | 94.98920059
544 | 96.27758789 | 94.90422821 | 95.03834915
543 | 96.217453 | 94.85536957 | 95.07718
542 | 96.11278534 | 94.79788208 | 95.11433792
541 | 96.02389526 | 94.77098846 | 95.16872
540 | 95.93025208 | 94.71581268 | 95.20562
539 | 95.83724976 | 94.67655182 | 95.25103
538 | 95.71608734 | 94.60792542 | 95.29496002
537 | 95.59757233 | 94.56526184 | 95.33059311
536 | 95.50087738 | 94.50492096 | 95.38795471
535 | 95.37517548 | 94.46875 | 95.43715
534 | 95.25349426 | 94.40265656 | 95.48429489
533 | 95.10063934 | 94.34629822 | 95.51971817
532 | 94.99484253 | 94.29427338 | 95.56216
531 | 94.8733902 | 94.23368835 | 95.6149559
530 | 94.70674133 | 94.18684387 | 95.66120529
529 | 94.57861328 | 94.12757111 | 95.68452835
528 | 94.44477081 | 94.06900024 | 95.73460388
527 | 94.29943085 | 94.0093689 | 95.76819
526 | 94.11520386 | 93.947052 | 95.79367
525 | 93.98020935 | 93.86578369 | 95.83744431
524 | 93.83333588 | 93.83534241 | 95.87033
523 | 93.68067169 | 93.76973724 | 95.91369
522 | 93.53470612 | 93.70519257 | 95.93515396
521 | 93.41416931 | 93.64909363 | 95.95777
520 | 93.26865387 | 93.5965271 | 95.98396
519 | 93.12316895 | 93.54832458 | 96.00898
518 | 93.00708771 | 93.49145508 | 96.0354
517 | 92.88887024 | 93.4413681 | 96.04228973
516 | 92.7885437 | 93.39035034 | 96.08141
515 | 92.67339325 | 93.33460999 | 96.0917511
514 | 92.58691406 | 93.28050995 | 96.10044861
513 | 92.52529144 | 93.22595215 | 96.11162949
512 | 92.43196106 | 93.18093109 | 96.11988
511 | 92.37082672 | 93.11878967 | 96.12534
510 | 92.34274292 | 93.08058929 | 96.11696
509 | 92.32369995 | 93.03662872 | 96.14058
508 | 92.30277252 | 92.98638916 | 96.11252594
507 | 92.31111908 | 92.93172455 | 96.12071991
506 | 92.34284973 | 92.90320587 | 96.11389
505 | 92.38066101 | 92.85189056 | 96.09765625
504 | 92.41307068 | 92.83807373 | 96.08739853
503 | 92.46424103 | 92.78318024 | 96.06533
502 | 92.56009674 | 92.73358917 | 96.05101
501 | 92.6079483 | 92.7095871 | 96.0118
500 | 92.68432617 | 92.6757431 | 95.99548721
499 | 92.79328918 | 92.64511871 | 95.96059418
498 | 92.88550568 | 92.60683441 | 95.92649
497 | 92.99150085 | 92.57457733 | 95.89117
496 | 93.12024689 | 92.55249023 | 95.82831
495 | 93.21605682 | 92.53065491 | 95.79911
494 | 93.34307098 | 92.49195099 | 95.747612
493 | 93.45458984 | 92.45513153 | 95.69242
492 | 93.5724411 | 92.43721771 | 95.63946533
491 | 93.68333435 | 92.39346313 | 95.56464386
490 | 93.80155182 | 92.36149597 | 95.48065
489 | 93.90753174 | 92.3347168 | 95.40851
488 | 94.01818848 | 92.29734802 | 95.31879044
487 | 94.11233521 | 92.25944519 | 95.21572
486 | 94.2060318 | 92.22799683 | 95.12132645
485 | 94.3267746 | 92.17632294 | 95.00632477
484 | 94.37903595 | 92.16233826 | 94.8805
483 | 94.49576569 | 92.11688232 | 94.76684952
482 | 94.57219696 | 92.07896423 | 94.65033
481 | 94.62176514 | 92.02707672 | 94.50165558
480 | 94.69023132 | 91.98448944 | 94.3252
479 | 94.78421783 | 91.91612244 | 94.17596
478 | 94.80950928 | 91.88995361 | 93.99610138
477 | 94.86509705 | 91.81829834 | 93.79635
476 | 94.89685059 | 91.75115204 | 93.57943344
475 | 94.9463501 | 91.69020081 | 93.35882
474 | 94.96888733 | 91.60823822 | 93.1246109
473 | 95.02777863 | 91.53064728 | 92.88714218
472 | 95.02694702 | 91.46308899 | 92.60745621
471 | 95.04905701 | 91.36701202 | 92.32723999
470 | 95.0660553 | 91.26512146 | 92.02458191
469 | 95.05360413 | 91.16262054 | 91.69561
468 | 95.03982544 | 91.05119324 | 91.33609
467 | 95.03237152 | 90.93084717 | 90.98260498
466 | 94.98529053 | 90.81311798 | 90.5953
465 | 94.98818207 | 90.67790222 | 90.19501
464 | 94.94328308 | 90.54116821 | 89.74402
463 | 94.91564941 | 90.39955139 | 89.31980896
462 | 94.87335968 | 90.23694611 | 88.86493
461 | 94.80902863 | 90.07013702 | 88.33105
460 | 94.73454285 | 89.88650513 | 87.82715
459 | 94.66864777 | 89.72238922 | 87.30208
458 | 94.57308197 | 89.51885223 | 86.75085831
457 | 94.4565506 | 89.28800201 | 86.18754
456 | 94.36839294 | 89.06282043 | 85.61016083
455 | 94.24523926 | 88.81206512 | 85.02933
454 | 94.1238327 | 88.53979492 | 84.4631958
453 | 93.97203827 | 88.28156281 | 83.87994003
452 | 93.80175781 | 88.00244904 | 83.31791687
451 | 93.68396759 | 87.69543457 | 82.79745
450 | 93.4499588 | 87.3498764 | 82.23204
449 | 93.24817657 | 87.03520203 | 81.75574
448 | 93.03811646 | 86.65021515 | 81.312603
447 | 92.83779144 | 86.288414 | 80.86081314
446 | 92.52970886 | 85.905159 | 80.47575
445 | 92.31672668 | 85.45960999 | 80.17338562
444 | 92.01656342 | 85.01556396 | 79.84631
443 | 91.68508911 | 84.54163361 | 79.64808
442 | 91.37030029 | 84.05276489 | 79.43756866
441 | 91.02118683 | 83.54585266 | 79.31198502
440 | 90.53821564 | 83.01494598 | 79.20780563
439 | 90.14617157 | 82.43711853 | 79.20388
438 | 89.64226532 | 81.8597641 | 79.17553
437 | 89.17087555 | 81.2318573 | 79.22062
436 | 88.60153198 | 80.58448029 | 79.31827545
435 | 87.98602295 | 79.9436264 | 79.41447449
434 | 87.36171722 | 79.26123047 | 79.54799
433 | 86.7277832 | 78.5619278 | 79.71483
432 | 85.87774658 | 77.80032349 | 79.84708
431 | 85.09181976 | 77.07046509 | 80.07251
430 | 84.20877075 | 76.29180145 | 80.285
429 | 83.279953 | 75.51524353 | 80.46216965
428 | 82.26829529 | 74.70561981 | 80.69615
427 | 81.197258 | 73.88543701 | 80.91830826
426 | 80.04286957 | 73.08985138 | 81.15888
425 | 78.74555206 | 72.26040649 | 81.32798
424 | 77.44723511 | 71.40692902 | 81.59960556
423 | 76.03943634 | 70.60654449 | 81.81464
422 | 74.53395844 | 69.78816986 | 81.9382782
421 | 72.94056702 | 69.02429199 | 82.18745
420 | 71.33877563 | 68.23977661 | 82.39915085
419 | 69.69842529 | 67.48736572 | 82.57589
418 | 67.90074158 | 66.74098969 | 82.74300766
417 | 66.16352844 | 66.0397644 | 82.89056015
416 | 64.42586517 | 65.40570831 | 83.07845
415 | 62.69279099 | 64.82358551 | 83.21353
414 | 60.96083069 | 64.27058411 | 83.33844
413 | 59.61338425 | 63.76396561 | 83.51279068
412 | 58.13103867 | 63.35370636 | 83.60536957
411 | 56.74090958 | 62.97607422 | 83.65668869
410 | 55.82342148 | 62.68661118 | 83.80703
409 | 55.05424881 | 62.45977402 | 83.87712097
408 | 54.51726151 | 62.32505035 | 83.9557
407 | 54.23545074 | 62.24495697 | 83.89570999
406 | 54.30360413 | 62.34298325 | 84.02165985
405 | 54.6643486 | 62.39190674 | 84.04848862
404 | 55.25085831 | 62.55263138 | 84.00631714
403 | 56.28275299 | 62.80343628 | 84.00425
402 | 57.51155472 | 63.13424683 | 84.01823044
401 | 58.71714783 | 63.52931976 | 83.98526764
400 | 60.39388275 | 63.90228271 | 83.91072464
399 | 61.95803452 | 64.40922546 | 83.79451752
398 | 63.54450989 | 64.97438812 | 83.69144
397 | 65.43785095 | 65.64157104 | 83.64822769
396 | 67.19446564 | 66.21670532 | 83.37402
395 | 68.88460541 | 66.92700195 | 83.31942749
394 | 70.72662354 | 67.59641266 | 83.1049881
393 | 72.25302124 | 68.37495422 | 82.97747803
392 | 73.9666748 | 69.14873505 | 82.75524521
391 | 75.55872345 | 69.84642792 | 82.48538
390 | 76.82962799 | 70.72610474 | 82.31853
389 | 78.1109848 | 71.34049225 | 81.94438
388 | 79.60597229 | 72.09037781 | 81.65251541
387 | 80.54004669 | 72.87055206 | 81.3203
386 | 81.48532104 | 73.70212555 | 80.8502388
385 | 82.71881104 | 74.33670807 | 80.44736
384 | 83.62221527 | 75.16934967 | 80.14563
383 | 84.37045288 | 75.9030304 | 79.70207596
382 | 85.31752014 | 76.62722778 | 79.31572723
381 | 86.14511871 | 77.29756165 | 78.86000824
380 | 86.77806091 | 78.0378418 | 78.33934
379 | 87.03981018 | 78.6144104 | 77.85072327
378 | 87.66775513 | 79.2057724 | 77.33041
377 | 88.42919922 | 79.82879639 | 76.85444641
376 | 89.07418823 | 80.51797485 | 76.44338
375 | 89.09718323 | 80.91570282 | 75.84682
374 | 89.686203 | 81.25685883 | 75.2994
373 | 90.01010895 | 82.03845215 | 75.03394
372 | 90.20575714 | 82.25172424 | 74.54644394
371 | 90.59320068 | 82.52488708 | 74.50277
370 | 90.71781921 | 83.11255646 | 74.34276962
369 | 90.71613312 | 83.45243835 | 74.3394
368 | 90.91637421 | 83.70298004 | 74.40617
367 | 91.18279266 | 84.01034546 | 74.56102
366 | 90.56921387 | 83.85314178 | 74.7233
365 | 90.55970001 | 84.2133255 | 75.2934
364 | 91.1078186 | 84.11579895 | 75.69868
363 | 90.71147156 | 84.12128448 | 76.21364
362 | 90.8524704 | 83.82272339 | 76.99133301
361 | 90.20890808 | 84.12682343 | 77.59143829
360 | 90.05582428 | 83.82961273 | 78.60044
359 | 89.75030518 | 83.69934845 | 79.27894
358 | 88.96717072 | 83.1136322 | 79.8722
357 | 88.54854584 | 82.67940521 | 80.70792
356 | 87.8115387 | 82.23162842 | 81.19328308
355 | 87.29712677 | 81.70726013 | 81.80977249
354 | 86.22808075 | 81.08422852 | 82.20807266
353 | 85.1579361 | 80.4085083 | 82.87992
352 | 83.6437149 | 79.51257324 | 83.12454224
351 | 82.45451355 | 78.65571594 | 83.44295
350 | 80.9391098 | 77.52172089 | 83.75643
349 | 79.34424591 | 76.7438736 | 84.15261
348 | 77.76182556 | 75.50807953 | 84.33530426
347 | 75.61351013 | 74.20426941 | 84.40841
346 | 73.29231262 | 72.92780304 | 84.10464859
345 | 71.68164063 | 71.75666809 | 84.18763
344 | 69.2388916 | 70.4784317 | 84.03860092
343 | 67.78100586 | 69.08045197 | 84.07482
342 | 65.07657623 | 67.82752991 | 83.6812439
341 | 65.17179108 | 66.16307831 | 82.94878769
340 | 62.9033699 | 65.19087982 | 82.05882
339 | 62.01153946 | 63.19332886 | 81.55812
338 | 61.6060257 | 62.33863068 | 80.98262787
337 | 61.31600571 | 60.78178406 | 79.28096008
336 | 61.55845642 | 60.04374695 | 77.6204834
335 | 61.21868515 | 58.7629776 | 76.03284073
334 | 62.28416443 | 57.15859985 | 73.48266
333 | 62.45827484 | 55.63458252 | 71.08783
332 | 62.9568634 | 53.62971878 | 67.80926895
331 | 63.272892 | 52.0514679 | 63.66716385
330 | 62.98601532 | 49.30810928 | 59.24333
329 | 62.336586 | 45.42027283 | 53.58847618
328 | 62.61037445 | 41.48958969 | 47.99531555
327 | 60.22697067 | 36.51174164 | 41.40233
326 | 58.91225433 | 31.01567841 | 34.31071
325 | 56.44917297 | 25.77911377 | 27.60457802
324 | 54.30461884 | 21.51562119 | 21.78808403
323 | 51.29156113 | 17.89905548 | 17.63831902
322 | 47.70111084 | 14.77579021 | 12.60428
321 | 45.27125549 | 13.00276566 | 10.61164856
320 | 40.15844345 | 12.10454273 | 9.548296928
319 | 37.15501785 | 11.55523396 | 10.50949
318 | 33.46325302 | 10.14535904 | 11.59990692
317 | 30.60935974 | 9.939721107 | 12.73492
316 | 29.65970421 | 10.06213188 | 15.50420475
315 | 27.18198967 | 10.00159836 | 16.80174923
314 | 27.39535522 | 9.948814392 | 18.07038
313 | 27.50493622 | 10.14184475 | 20.06222439
312 | 28.02245903 | 10.74055767 | 21.67574501
311 | 28.36439323 | 11.69158745 | 22.90519
310 | 29.53334808 | 13.13356495 | 23.9055
309 | 30.97277069 | 13.68884182 | 25.11230278
308 | 33.05236816 | 14.79150677 | 25.11418
307 | 34.99000931 | 16.91214561 | 25.93535614
306 | 35.77965164 | 18.36282539 | 27.06894
305 | 36.77528381 | 19.65752029 | 27.19351482
304 | 37.7057457 | 21.04669571 | 27.69575
303 | 38.8835144 | 22.70471382 | 28.1971035
302 | 39.80152512 | 24.03805351 | 27.68433285
301 | 40.96916962 | 25.2395153 | 27.54825
300 | 40.30167007 | 26.74309921 | 27.40526
299 | 41.64593887 | 27.74186516 | 27.31166935
298 | 42.03960419 | 28.90763664 | 27.03831
297 | 41.95007706 | 29.48604774 | 25.9642
296 | 41.74411392 | 29.86382866 | 24.93357277
295 | 41.51712418 | 30.94835281 | 24.31856
294 | 41.48555374 | 31.48534966 | 23.36732197
293 | 41.16886902 | 31.38645363 | 22.25338173
292 | 41.75531769 | 31.86636543 | 21.24917412
291 | 40.16567993 | 32.16651154 | 19.92776
290 | 40.10708618 | 32.66284943 | 18.60474873
289 | 40.0715065 | 32.32422256 | 17.62441826
288 | 39.61701584 | 32.45858383 | 16.18473
287 | 39.78814316 | 32.59467316 | 14.42211485
286 | 38.60015106 | 32.75896835 | 13.01332
285 | 38.35754013 | 32.79182434 | 11.82119
284 | 37.49045944 | 32.19292831 | 10.04313
283 | 37.90156174 | 32.41308975 | 9.157932758
282 | 36.75636673 | 32.59158707 | 8.085049629
281 | 36.24781799 | 32.37346268 | 6.681957722
280 | 35.41077042 | 32.34986115 | 5.993299484
279 | 34.9462738 | 32.34962463 | 5.203697443
278 | 33.8922348 | 32.41691208 | 4.543003082
277 | 32.74224854 | 32.28138351 | 4.58019495
276 | 31.75139999 | 32.17827225 | 5.041535139
275 | 30.55237198 | 32.01614761 | 5.084459305
274 | 28.87959099 | 31.69412231 | 5.511718512
273 | 27.61077499 | 31.398592 | 6.516144
272 | 25.97852898 | 31.11342239 | 7.553286791
271 | 24.51510048 | 29.94612694 | 8.01631
270 | 22.54421997 | 29.50811768 | 9.246930599
269 | 20.90122032 | 28.38959694 | 10.14897537
268 | 18.84519386 | 27.20783043 | 10.72547
267 | 17.01850128 | 25.56377029 | 11.33980799
266 | 15.09429359 | 24.11742592 | 11.90666914
265 | 13.33791161 | 22.28895378 | 12.51129627
264 | 11.64127636 | 20.39357185 | 12.56630087
263 | 9.916179657 | 18.49341202 | 12.74056
262 | 8.410078049 | 16.22968292 | 12.33168
261 | 6.972744465 | 14.15696335 | 11.63056469
260 | 5.797277927 | 12.21958733 | 11.08954
259 | 4.241519928 | 10.08231163 | 9.822744
258 | 4.06553936 | 8.871705055 | 9.034814
257 | 3.267632008 | 7.57524395 | 7.781132698
256 | 3.308488131 | 6.810899734 | 6.650593
255 | 3.387165785 | 6.678489685 | 5.344142
254 | 4.020052433 | 6.978497028 | 4.439273
253 | 4.061096191 | 7.599907398 | 3.257172346
252 | 4.741045475 | 8.690711975 | 2.30728662
251 | 5.667498112 | 10.23653603 | 1.862421155
250 | 6.525984287 | 11.97638512 | 1.654387
249 | 7.104955673 | 13.86773109 | 1.798683524
248 | 7.394790649 | 15.01681328 | 1.514381528
247 | 7.641526222 | 16.72838402 | 1.764983
246 | 8.140833855 | 17.98490524 | 2.237469554
245 | 8.513108253 | 18.84624481 | 2.61549902
244 | 8.456839561 | 19.16381645 | 2.830323
243 | 8.401882172 | 19.11774445 | 2.894457221
242 | 8.037261963 | 18.677948 | 2.931798
241 | 7.627950668 | 18.00532341 | 2.961465955
240 | 7.252801418 | 16.65406036 | 2.610305905
239 | 6.302978992 | 15.02544308 | 2.236168146
238 | 6.088879585 | 13.26930237 | 2.204662919
237 | 5.610560417 | 11.61354733 | 2.29247
236 | 5.144735813 | 9.497717857 | 2.407883
235 | 4.134133339 | 7.690033913 | 3.197562
234 | 3.898900032 | 6.001582623 | 4.425383568
233 | 3.20404768 | 4.635310173 | 6.324995995
232 | 2.786329985 | 3.535513163 | 8.591825962
231 | 1.931865454 | 2.713317871 | 11.09636
230 | 1.396373987 | 1.912602782 | 13.67092
229 | 1.209014773 | 1.562952042 | 16.40785122
228 | 1.04004395 | 1.272871852 | 18.73466
227 | 1.333293438 | 1.188907027 | 20.63230705
226 | 2.359541416 | 1.524959922 | 21.98687
225 | 2.809073687 | 1.891233802 | 22.31608
224 | 4.433248043 | 2.784618139 | 21.73924065
223 | 6.221097946 | 4.211981773 | 20.03565
222 | 8.245985031 | 6.266942024 | 17.39378
221 | 10.38360214 | 8.83650589 | 14.26749
220 | 11.53431416 | 11.93785763 | 10.31782484
219 | 13.92943287 | 15.22680664 | 7.276188612
218 | 14.87240219 | 19.03314209 | 5.201819
217 | 15.20256138 | 21.88333702 | 4.924615
216 | 14.76937866 | 24.17134666 | 6.694069624
215 | 13.77852821 | 25.49319839 | 10.22619
214 | 12.03207111 | 25.53688049 | 14.53769445
213 | 9.473347664 | 23.97013092 | 19.02383
212 | 6.652543545 | 21.15784454 | 23.10816002
211 | 4.002009392 | 17.48644638 | 25.67919
210 | 2.771949768 | 14.36948204 | 27.49151039
209 | 1.252940774 | 10.77609539 | 27.57548
208 | 0.7743858099 | 8.236732483 | 27.24928665
207 | 1.019657731 | 6.627965927 | 25.81544
206 | 1.385885715 | 6.117446423 | 23.99557
205 | 0.7284060121 | 6.813369751 | 20.35036659
204 | 2.193110704 | 8.617311478 | 17.13974
203 | 2.353565931 | 11.35477638 | 13.45173
202 | 2.571079969 | 13.30375099 | 10.00119
201 | 2.103532553 | 15.21926785 | 7.235498667
200 | 3.866495848 | 16.17513084 | 4.39740479